## S1_BTMA_exchange_energetics_sum
Table S1. BTMA exchange energetics summary
Source CSV: Supplementary_Materials/02_Figure_Plotting_and_Data/Figure_03_BTMA_exchange_energetics/input_data/btma_exchange_summary.csv
functional | PFAS | R4N+X-_single_point_Eh | R4N+Cl-_single_point_Eh | X-_single_point_Eh | Cl-_single_point_Eh | R4N+X-_gibbs_Eh | R4N+Cl-_gibbs_Eh | X-_gibbs_Eh | Cl-_gibbs_Eh | DeltaE_exchange_Eh | DeltaG_exchange_Eh | DeltaE_exchange_kcal_mol | DeltaG_exchange_kcal_mol
r2SCAN-3c | FHEA | -2199.764 | -905.5179 | -1754.59 | -460.3454 | -2199.471 | -905.315 | -1754.526 | -460.3611 | -0.001710547 | 0.00954892 | -1.073384 | 5.992038
wB97X-D3 | FHEA | -2200.29 | -905.7312 | -1754.944 | -460.3852 | -2199.992 | -905.5244 | -1754.877 | -460.401 | 0.0002845837 | 0.00889344 | 0.178579 | 5.580718
r2SCAN-3c | PFHxA | -1922.676 | -905.5179 | -1477.499 | -460.3454 | -1922.418 | -905.315 | -1477.471 | -460.3611 | -0.004283562 | 0.00719592 | -2.687976 | 4.515508
wB97X-D3 | PFHxA | -1923.137 | -905.7312 | -1477.789 | -460.3852 | -1922.874 | -905.5244 | -1477.758 | -460.401 | -0.002800444 | 0.00724046 | -1.757305 | 4.543457
r2SCAN-3c | PFOA | -2398.242 | -905.5179 | -1953.067 | -460.3454 | -2397.965 | -905.315 | -1953.021 | -460.3611 | -0.003114673 | 0.00942166 | -1.954487 | 5.912181
wB97X-D3 | PFOA | -2398.793 | -905.7312 | -1953.446 | -460.3852 | -2398.511 | -905.5244 | -1953.397 | -460.401 | -0.001670468 | 0.00913068 | -1.048235 | 5.729588
r2SCAN-3c | PFOS | -3071.264 | -905.5179 | -2626.09 | -460.3454 | -3070.98 | -905.315 | -2626.036 | -460.3611 | -0.001658593 | 0.00997019 | -1.040783 | 6.256389
wB97X-D3 | PFOS | -3071.948 | -905.7312 | -2626.602 | -460.3852 | -3071.657 | -905.5244 | -2626.543 | -460.401 | -0.0001000886 | 0.00960763 | -0.06280654 | 6.028879

## S2_Extended_monomer_exchange_en
Table S2. Extended monomer exchange energetics and source energies
Source CSV: Supplementary_Materials/02_Figure_Plotting_and_Data/Figures_07_08_extended_monomer_exchange/input_data/ext_monomer_exchange_summary.csv
series | functional | model | solvent | PFAS | R4N+X-_single_point_Eh | R4N+Cl-_single_point_Eh | X-_single_point_Eh | Cl-_single_point_Eh | R4N+X-_gibbs_Eh | R4N+Cl-_gibbs_Eh | X-_gibbs_Eh | Cl-_gibbs_Eh | DeltaE_exchange_Eh | DeltaG_exchange_Eh | DeltaE_exchange_kcal_mol | DeltaG_exchange_kcal_mol
BTMA_wB97X-D3 | wB97X-D3 | BTMA | water | FHEA | -2200.29 | -905.7312 | -1754.944 | -460.3852 | -2199.992 | -905.5244 | -1754.877 | -460.401 | 0.0002845837 | 0.00889344 | 0.178579 | 5.580718
BTMA_wB97X-D3 | wB97X-D3 | BTMA | water | PFHxA | -1923.137 | -905.7312 | -1477.789 | -460.3852 | -1922.874 | -905.5244 | -1477.758 | -460.401 | -0.002800444 | 0.00724046 | -1.757305 | 4.543457
BTMA_wB97X-D3 | wB97X-D3 | BTMA | water | PFOA | -2398.793 | -905.7312 | -1953.446 | -460.3852 | -2398.511 | -905.5244 | -1953.397 | -460.401 | -0.001670468 | 0.00913068 | -1.048235 | 5.729588
BTMA_wB97X-D3 | wB97X-D3 | BTMA | water | PFOS | -3071.948 | -905.7312 | -2626.602 | -460.3852 | -3071.657 | -905.5244 | -2626.543 | -460.401 | -0.0001000886 | 0.00960763 | -0.06280654 | 6.028879
ExtendedMonomer_Octanol72.5 | wB97X-D3 | Extended Monomer | octanol72.5 | PFOA | -2865.814 | -1372.734 | -1953.449 | -460.3852 | -2865.293 | -1372.291 | -1953.4 | -460.401 | -0.01674147 | -0.00285323 | -10.50543 | -1.790429
ExtendedMonomer_Octanol72.5 | wB97X-D3 | Extended Monomer | octanol72.5 | PFOS | -3538.966 | -1372.734 | -2626.602 | -460.3852 | -3538.433 | -1372.291 | -2626.543 | -460.401 | -0.01548065 | -0.00083547 | -9.714252 | -0.5242653
ExtendedMonomer_Water | wB97X-D3 | Extended Monomer | water | FHEA | -2667.278 | -1372.713 | -1754.939 | -460.3852 | -2666.737 | -1372.269 | -1754.872 | -460.401 | -0.01084208 | 0.00303291 | -6.80351 | 1.90318
ExtendedMonomer_Water | wB97X-D3 | Extended Monomer | water | PFHxA | -2390.127 | -1372.713 | -1477.788 | -460.3852 | -2389.624 | -1372.269 | -1477.758 | -460.401 | -0.01127228 | 0.00267356 | -7.073462 | 1.677684
ExtendedMonomer_Water | wB97X-D3 | Extended Monomer | water | PFOA | -2865.792 | -1372.713 | -1953.449 | -460.3852 | -2865.269 | -1372.269 | -1953.4 | -460.401 | -0.01520694 | -0.00072331 | -9.542502 | -0.4538839
ExtendedMonomer_Water | wB97X-D3 | Extended Monomer | water | PFOS | -3538.944 | -1372.713 | -2626.602 | -460.3852 | -3538.409 | -1372.269 | -2626.543 | -460.401 | -0.01453075 | 0.00166528 | -9.118183 | 1.044979

## S3_Energy_decomposition_analysi
Table S3. Energy decomposition analysis component summary
Source CSV: Supplementary_Materials/02_Figure_Plotting_and_Data/Figures_05_09_10_EDA/input_data/eda_component_summary.csv
file | PFAS | series | Bond Energy (kcal/mol) | Preparation Energy (kcal/mol) | Pauli Energy (kcal/mol) | Electrostatic Energy (kcal/mol) | Orbital Energy (kcal/mol) | Delta Dispersion (kcal/mol) | Delta E^0(XC) (kcal/mol) | Delta gCP correction (kcal/mol) | Delta CPCM Dielectric (kcal/mol)
D:\Work\RZ_ORCA_PFASRemoval\02-EDA\BTMA\r2\R4N+FHEA-_r2\R4N+FHEA-_r2.out | FHEA | BTMA_r2SCAN-3c | 5.71 | 16.16 | 15.73 | -97.51 | -0.9 | -0.97 | -5.06 | 0.11 | 78.15
D:\Work\RZ_ORCA_PFASRemoval\02-EDA\BTMA\wb\R4N+FHEA-_wb\R4N+FHEA-_wb.out | FHEA | BTMA_wB97X-D3 | -2.92 | 16.08 | 10.34 | -102.64 | -0.7 | -1.84 | -3.56 | 0 | 79.4
D:\Work\RZ_ORCA_PFASRemoval\02-EDA\ExtendedMonomer\Water\R4N+FHEA-_EDA\R4N+FHEA-_EDA.out | FHEA | ExtendedMonomer_Water | -10.1 | 17.32 | 25.77 | -114.84 | -1.59 | -8.61 | -8.38 | 0 | 80.23
D:\Work\RZ_ORCA_PFASRemoval\02-EDA\BTMA\r2\R4N+PFHxA-_r2\R4N+PFHxA-_r2.out | PFHxA | BTMA_r2SCAN-3c | -5.01 | 13.66 | 8.48 | -88.63 | -1 | -1.7 | -6.64 | 0.28 | 70.54
D:\Work\RZ_ORCA_PFASRemoval\02-EDA\BTMA\wb\R4N+PFHxA-_wb\R4N+PFHxA-_wb.out | PFHxA | BTMA_wB97X-D3 | -5.28 | 13.58 | 12.93 | -94.36 | -0.87 | -3.56 | -4.16 | 0 | 71.16
D:\Work\RZ_ORCA_PFASRemoval\02-EDA\ExtendedMonomer\Water\R4N+PFHxA-_EDA\R4N+PFHxA-_EDA.out | PFHxA | ExtendedMonomer_Water | -8.71 | 16.55 | 21.18 | -92.91 | -1.19 | -7.56 | -6.7 | 0 | 61.92
D:\Work\RZ_ORCA_PFASRemoval\02-EDA\BTMA\r2\R4N+PFOA-_r2\R4N+PFOA-_r2.out | PFOA | BTMA_r2SCAN-3c | -4.11 | 15.99 | 6.3 | -88.15 | -0.58 | -1.47 | -5.15 | 0.19 | 68.76
D:\Work\RZ_ORCA_PFASRemoval\02-EDA\BTMA\wb\R4N+PFOA-_wb\R4N+PFOA-_wb.out | PFOA | BTMA_wB97X-D3 | -4.39 | 15.91 | 9.26 | -92.24 | -0.5 | -2.99 | -3.1 | 0 | 69.27
D:\Work\RZ_ORCA_PFASRemoval\02-EDA\ExtendedMonomer\Octanol_72.5\R4N+PFOA-\R4N+PFOA-.out | PFOA | ExtendedMonomer_Octanol72.5 | -8.24 | 2.71 | 24.21 | -77.24 | -1.26 | -9.55 | -7.73 | 0 | 60.62
D:\Work\RZ_ORCA_PFASRemoval\02-EDA\ExtendedMonomer\Water\R4N+PFOA-_EDA\R4N+PFOA-_EDA.out | PFOA | ExtendedMonomer_Water | -10.88 | 18.2 | 24.16 | -95.53 | -1.25 | -9.55 | -7.71 | 0 | 60.8
D:\Work\RZ_ORCA_PFASRemoval\02-EDA\BTMA\r2\R4N+PFOS-_r2\R4N+PFOS-_r2.out | PFOS | BTMA_r2SCAN-3c | -3.32 | 15.48 | 5.49 | -86.47 | -0.57 | -1.41 | -4.44 | 0.12 | 68.48
D:\Work\RZ_ORCA_PFASRemoval\02-EDA\BTMA\wb\R4N+PFOS-_wb\R4N+PFOS-_wb.out | PFOS | BTMA_wB97X-D3 | -3.66 | 15.32 | 7.82 | -89.25 | -0.44 | -2.73 | -2.72 | 0 | 68.34
D:\Work\RZ_ORCA_PFASRemoval\02-EDA\ExtendedMonomer\Octanol_72.5\R4N+PFOS-\R4N+PFOS-.out | PFOS | ExtendedMonomer_Octanol72.5 | -7.93 | 2.86 | 19.14 | -47.16 | -1.07 | -9.07 | -6.56 | 0 | 33.93
D:\Work\RZ_ORCA_PFASRemoval\02-EDA\ExtendedMonomer\Water\R4N+PFOS-_EDA\R4N+PFOS-_EDA.out | PFOS | ExtendedMonomer_Water | -10.81 | 17.24 | 27.54 | -68.6 | -1.35 | -10.79 | -9.13 | 0 | 34.28

## S4_PFOA_potential_energy_surfac
Table S4. PFOA potential energy surface grid
Source CSV: Supplementary_Materials/02_Figure_Plotting_and_Data/Figure_11_PES/input_data/R4N+PFOA-_0.15M.grid_long.csv
r1 (Å) | r2 (Å) | Delta E (kcal/mol)
2.679 | 4.631 | 40.926162
2.679 | 5.408778 | 42.428507
2.679 | 6.186556 | 43.404968
2.679 | 6.964333 | 43.111438
2.679 | 7.742111 | 42.022201
2.679 | 8.519889 | 41.219704
2.679 | 9.297667 | 41.130108
2.679 | 10.075444 | 41.517376
2.679 | 10.853222 | 42.312123
2.679 | 11.631 | 34.663611
3.456778 | 4.631 | 8.41029
3.456778 | 5.408778 | 9.930093
3.456778 | 6.186556 | 10.58077
3.456778 | 6.964333 | 10.130212
3.456778 | 7.742111 | 10.656196
3.456778 | 8.519889 | 11.361981
3.456778 | 9.297667 | 10.296031
3.456778 | 10.075444 | 10.510319
3.456778 | 10.853222 | 8.466778
3.456778 | 11.631 | 8.609085
4.234556 | 4.631 | 3.174577
4.234556 | 5.408778 | 3.871125
4.234556 | 6.186556 | 1.813101
4.234556 | 6.964333 | 1.711381
4.234556 | 7.742111 | 1.541088
4.234556 | 8.519889 | 0
4.234556 | 9.297667 | 0.066516
4.234556 | 10.075444 | 0.60608
4.234556 | 10.853222 | 2.424063
4.234556 | 11.631 | 2.297024
5.012333 | 4.631 | 2.791852
5.012333 | 5.408778 | 2.892875
5.012333 | 6.186556 | 3.431868
5.012333 | 6.964333 | 3.235734
5.012333 | 7.742111 | 1.649233
5.012333 | 8.519889 | 2.1098
5.012333 | 9.297667 | 2.871941
5.012333 | 10.075444 | 3.519136
5.012333 | 10.853222 | 2.599376
5.012333 | 11.631 | 3.745297
5.790111 | 4.631 | 4.108788
5.790111 | 5.408778 | 4.62856
5.790111 | 6.186556 | 4.807061
5.790111 | 6.964333 | 5.157274
5.790111 | 7.742111 | 3.046659
5.790111 | 8.519889 | 2.571308
5.790111 | 9.297667 | 3.051284
5.790111 | 10.075444 | 3.86057
5.790111 | 10.853222 | 4.863035
5.790111 | 11.631 | 1.277559
6.567889 | 4.631 | 4.137873
6.567889 | 5.408778 | 6.24675
6.567889 | 6.186556 | 6.890732
6.567889 | 6.964333 | 5.895452
6.567889 | 7.742111 | 4.731585
6.567889 | 8.519889 | 3.497299
6.567889 | 9.297667 | 4.209447
6.567889 | 10.075444 | 5.267365
6.567889 | 10.853222 | 6.302981
6.567889 | 11.631 | 5.603139
7.345667 | 4.631 | 4.838694
7.345667 | 5.408778 | 6.683917
7.345667 | 6.186556 | 7.802603
7.345667 | 6.964333 | 7.518455
7.345667 | 7.742111 | 7.306018
7.345667 | 8.519889 | 5.380373
7.345667 | 9.297667 | 5.965996
7.345667 | 10.075444 | 7.172214
7.345667 | 10.853222 | 6.996561
7.345667 | 11.631 | 7.190625
8.123444 | 4.631 | 4.365985
8.123444 | 5.408778 | 6.803709
8.123444 | 6.186556 | 8.889701
8.123444 | 6.964333 | 8.11349
8.123444 | 7.742111 | 7.625959
8.123444 | 8.519889 | 5.601852
8.123444 | 9.297667 | 5.634069
8.123444 | 10.075444 | 6.765744
8.123444 | 10.853222 | 6.771819
8.123444 | 11.631 | 7.613987
8.901222 | 4.631 | 5.065413
8.901222 | 5.408778 | 6.779713
8.901222 | 6.186556 | 7.932241
8.901222 | 6.964333 | 8.743271
8.901222 | 7.742111 | 8.419828
8.901222 | 8.519889 | 7.420419
8.901222 | 9.297667 | 8.054341
8.901222 | 10.075444 | 6.170451
8.901222 | 10.853222 | 6.723827
8.901222 | 11.631 | 7.719214
9.679 | 4.631 | 5.906897
9.679 | 5.408778 | 7.521956
9.679 | 6.186556 | 8.181418
9.679 | 6.964333 | 8.228456
9.679 | 7.742111 | 8.21664
9.679 | 8.519889 | 7.096969
9.679 | 9.297667 | 8.311796
9.679 | 10.075444 | 8.575952
9.679 | 10.853222 | 8.334556
9.679 | 11.631 | 8.572376

## S5_GBSA_endpoint_energies_for_C
Table S5. Per-frame MM/GBSA endpoint energies for Cl-
Source CSV: Supplementary_Materials/01_Calculations/05_MD/03_MD_GBSA_Exchange_Cycle/04_gbsa/cl_aq_gbsa_per_frame.csv
Frame # | BOND (kcal/mol) | ANGLE (kcal/mol) | DIHED (kcal/mol) | UB (kcal/mol) | IMP (kcal/mol) | CMAP (kcal/mol) | VDWAALS (kcal/mol) | EEL (kcal/mol) | 1-4 VDW (kcal/mol) | 1-4 EEL (kcal/mol) | EGB (kcal/mol) | ESURF (kcal/mol) | G gas (kcal/mol) | G solv (kcal/mol) | TOTAL (kcal/mol)
0 | 0 | 0 | 0 | 0 | 0 | 0 | 0 | 0 | 0 | 0 | -101.9878 | 0 | 0 | -101.9878 | -101.9878
1 | 0 | 0 | 0 | 0 | 0 | 0 | 0 | 0 | 0 | 0 | -101.9878 | 0 | 0 | -101.9878 | -101.9878
2 | 0 | 0 | 0 | 0 | 0 | 0 | 0 | 0 | 0 | 0 | -101.9878 | 0 | 0 | -101.9878 | -101.9878
3 | 0 | 0 | 0 | 0 | 0 | 0 | 0 | 0 | 0 | 0 | -101.9878 | 0 | 0 | -101.9878 | -101.9878
4 | 0 | 0 | 0 | 0 | 0 | 0 | 0 | 0 | 0 | 0 | -101.9878 | 0 | 0 | -101.9878 | -101.9878
5 | 0 | 0 | 0 | 0 | 0 | 0 | 0 | 0 | 0 | 0 | -101.9878 | 0 | 0 | -101.9878 | -101.9878
6 | 0 | 0 | 0 | 0 | 0 | 0 | 0 | 0 | 0 | 0 | -101.9878 | 0 | 0 | -101.9878 | -101.9878
7 | 0 | 0 | 0 | 0 | 0 | 0 | 0 | 0 | 0 | 0 | -101.9878 | 0 | 0 | -101.9878 | -101.9878
8 | 0 | 0 | 0 | 0 | 0 | 0 | 0 | 0 | 0 | 0 | -101.9878 | 0 | 0 | -101.9878 | -101.9878
9 | 0 | 0 | 0 | 0 | 0 | 0 | 0 | 0 | 0 | 0 | -101.9878 | 0 | 0 | -101.9878 | -101.9878
10 | 0 | 0 | 0 | 0 | 0 | 0 | 0 | 0 | 0 | 0 | -101.9878 | 0 | 0 | -101.9878 | -101.9878
11 | 0 | 0 | 0 | 0 | 0 | 0 | 0 | 0 | 0 | 0 | -101.9878 | 0 | 0 | -101.9878 | -101.9878
12 | 0 | 0 | 0 | 0 | 0 | 0 | 0 | 0 | 0 | 0 | -101.9878 | 0 | 0 | -101.9878 | -101.9878
13 | 0 | 0 | 0 | 0 | 0 | 0 | 0 | 0 | 0 | 0 | -101.9878 | 0 | 0 | -101.9878 | -101.9878
14 | 0 | 0 | 0 | 0 | 0 | 0 | 0 | 0 | 0 | 0 | -101.9878 | 0 | 0 | -101.9878 | -101.9878
15 | 0 | 0 | 0 | 0 | 0 | 0 | 0 | 0 | 0 | 0 | -101.9878 | 0 | 0 | -101.9878 | -101.9878
16 | 0 | 0 | 0 | 0 | 0 | 0 | 0 | 0 | 0 | 0 | -101.9878 | 0 | 0 | -101.9878 | -101.9878
17 | 0 | 0 | 0 | 0 | 0 | 0 | 0 | 0 | 0 | 0 | -101.9878 | 0 | 0 | -101.9878 | -101.9878
18 | 0 | 0 | 0 | 0 | 0 | 0 | 0 | 0 | 0 | 0 | -101.9878 | 0 | 0 | -101.9878 | -101.9878
19 | 0 | 0 | 0 | 0 | 0 | 0 | 0 | 0 | 0 | 0 | -101.9878 | 0 | 0 | -101.9878 | -101.9878
20 | 0 | 0 | 0 | 0 | 0 | 0 | 0 | 0 | 0 | 0 | -101.9878 | 0 | 0 | -101.9878 | -101.9878
21 | 0 | 0 | 0 | 0 | 0 | 0 | 0 | 0 | 0 | 0 | -101.9878 | 0 | 0 | -101.9878 | -101.9878
22 | 0 | 0 | 0 | 0 | 0 | 0 | 0 | 0 | 0 | 0 | -101.9878 | 0 | 0 | -101.9878 | -101.9878
23 | 0 | 0 | 0 | 0 | 0 | 0 | 0 | 0 | 0 | 0 | -101.9878 | 0 | 0 | -101.9878 | -101.9878
24 | 0 | 0 | 0 | 0 | 0 | 0 | 0 | 0 | 0 | 0 | -101.9878 | 0 | 0 | -101.9878 | -101.9878
25 | 0 | 0 | 0 | 0 | 0 | 0 | 0 | 0 | 0 | 0 | -101.9878 | 0 | 0 | -101.9878 | -101.9878
26 | 0 | 0 | 0 | 0 | 0 | 0 | 0 | 0 | 0 | 0 | -101.9878 | 0 | 0 | -101.9878 | -101.9878
27 | 0 | 0 | 0 | 0 | 0 | 0 | 0 | 0 | 0 | 0 | -101.9878 | 0 | 0 | -101.9878 | -101.9878
28 | 0 | 0 | 0 | 0 | 0 | 0 | 0 | 0 | 0 | 0 | -101.9878 | 0 | 0 | -101.9878 | -101.9878
29 | 0 | 0 | 0 | 0 | 0 | 0 | 0 | 0 | 0 | 0 | -101.9878 | 0 | 0 | -101.9878 | -101.9878
30 | 0 | 0 | 0 | 0 | 0 | 0 | 0 | 0 | 0 | 0 | -101.9878 | 0 | 0 | -101.9878 | -101.9878
31 | 0 | 0 | 0 | 0 | 0 | 0 | 0 | 0 | 0 | 0 | -101.9878 | 0 | 0 | -101.9878 | -101.9878
32 | 0 | 0 | 0 | 0 | 0 | 0 | 0 | 0 | 0 | 0 | -101.9878 | 0 | 0 | -101.9878 | -101.9878
33 | 0 | 0 | 0 | 0 | 0 | 0 | 0 | 0 | 0 | 0 | -101.9878 | 0 | 0 | -101.9878 | -101.9878
34 | 0 | 0 | 0 | 0 | 0 | 0 | 0 | 0 | 0 | 0 | -101.9878 | 0 | 0 | -101.9878 | -101.9878
35 | 0 | 0 | 0 | 0 | 0 | 0 | 0 | 0 | 0 | 0 | -101.9878 | 0 | 0 | -101.9878 | -101.9878
36 | 0 | 0 | 0 | 0 | 0 | 0 | 0 | 0 | 0 | 0 | -101.9878 | 0 | 0 | -101.9878 | -101.9878
37 | 0 | 0 | 0 | 0 | 0 | 0 | 0 | 0 | 0 | 0 | -101.9878 | 0 | 0 | -101.9878 | -101.9878
38 | 0 | 0 | 0 | 0 | 0 | 0 | 0 | 0 | 0 | 0 | -101.9878 | 0 | 0 | -101.9878 | -101.9878
39 | 0 | 0 | 0 | 0 | 0 | 0 | 0 | 0 | 0 | 0 | -101.9878 | 0 | 0 | -101.9878 | -101.9878
40 | 0 | 0 | 0 | 0 | 0 | 0 | 0 | 0 | 0 | 0 | -101.9878 | 0 | 0 | -101.9878 | -101.9878
41 | 0 | 0 | 0 | 0 | 0 | 0 | 0 | 0 | 0 | 0 | -101.9878 | 0 | 0 | -101.9878 | -101.9878
42 | 0 | 0 | 0 | 0 | 0 | 0 | 0 | 0 | 0 | 0 | -101.9878 | 0 | 0 | -101.9878 | -101.9878
43 | 0 | 0 | 0 | 0 | 0 | 0 | 0 | 0 | 0 | 0 | -101.9878 | 0 | 0 | -101.9878 | -101.9878
44 | 0 | 0 | 0 | 0 | 0 | 0 | 0 | 0 | 0 | 0 | -101.9878 | 0 | 0 | -101.9878 | -101.9878
45 | 0 | 0 | 0 | 0 | 0 | 0 | 0 | 0 | 0 | 0 | -101.9878 | 0 | 0 | -101.9878 | -101.9878
46 | 0 | 0 | 0 | 0 | 0 | 0 | 0 | 0 | 0 | 0 | -101.9878 | 0 | 0 | -101.9878 | -101.9878
47 | 0 | 0 | 0 | 0 | 0 | 0 | 0 | 0 | 0 | 0 | -101.9878 | 0 | 0 | -101.9878 | -101.9878
48 | 0 | 0 | 0 | 0 | 0 | 0 | 0 | 0 | 0 | 0 | -101.9878 | 0 | 0 | -101.9878 | -101.9878
49 | 0 | 0 | 0 | 0 | 0 | 0 | 0 | 0 | 0 | 0 | -101.9878 | 0 | 0 | -101.9878 | -101.9878

## S6_GBSA_endpoint_energies_for_P
Table S6. Per-frame MM/GBSA endpoint energies for PFOA-
Source CSV: Supplementary_Materials/01_Calculations/05_MD/03_MD_GBSA_Exchange_Cycle/04_gbsa/pfoa_aq_gbsa_per_frame.csv
Frame # | BOND (kcal/mol) | ANGLE (kcal/mol) | DIHED (kcal/mol) | UB (kcal/mol) | IMP (kcal/mol) | CMAP (kcal/mol) | VDWAALS (kcal/mol) | EEL (kcal/mol) | 1-4 VDW (kcal/mol) | 1-4 EEL (kcal/mol) | EGB (kcal/mol) | ESURF (kcal/mol) | G gas (kcal/mol) | G solv (kcal/mol) | TOTAL (kcal/mol)
0 | 8.0929 | 25.6969 | 48.8768 | 0 | 0 | 0 | 0.9814 | 41.6274 | 9.495 | 36.6637 | -57.8826 | 3.0987 | 171.4341 | -54.7839 | 116.6502
1 | 8.3336 | 20.275 | 48.6372 | 0 | 0 | 0 | 4.3725 | 44.4962 | 8.3663 | 35.6627 | -58.8507 | 3.11693328 | 170.1435 | -55.73376672 | 114.4097
2 | 15.0887 | 19.4923 | 50.3044 | 0 | 0 | 0 | 4.662 | 40.9191 | 6.9788 | 38.3088 | -57.118 | 3.10036536 | 175.7541 | -54.01763464 | 121.7365
3 | 12.1561 | 26.4254 | 49.3378 | 0 | 0 | 0 | -0.1626 | 41.663 | 8.1106 | 40.916 | -58.2703 | 3.15695736 | 178.4463 | -55.11334264 | 123.333
4 | 13.6685 | 18.2487 | 48.3889 | 0 | 0 | 0 | 0.463 | 42.4325 | 7.5606 | 38.0322 | -57.1346 | 3.09235248 | 168.7944 | -54.04224752 | 114.7522
5 | 17.5753 | 19.624 | 50.2095 | 0 | 0 | 0 | -0.4308 | 39.2458 | 6.945 | 41.1904 | -58.017 | 3.11844096 | 174.3592 | -54.89855904 | 119.4606
6 | 12.8831 | 23.1631 | 49.0196 | 0 | 0 | 0 | -0.0123 | 42.0803 | 6.8134 | 36.83 | -58.5948 | 3.1038048 | 170.7772 | -55.4909952 | 115.2862048
7 | 8.7286 | 21.1678 | 47.5471 | 0 | 0 | 0 | 4.4149 | 40.4874 | 6.0737 | 38.3257 | -58.9538 | 3.118104 | 166.7452 | -55.835696 | 110.909504
8 | 7.8809 | 20.3157 | 48.5281 | 0 | 0 | 0 | 1.0077 | 40.8065 | 6.9849 | 38.9047 | -57.5227 | 3.1134924 | 164.4285 | -54.4092076 | 110.0192924
9 | 13.4467 | 12.9849 | 48.9825 | 0 | 0 | 0 | 2.1841 | 39.8947 | 6.3442 | 39.7991 | -57.4069 | 3.09996936 | 163.6362 | -54.30693064 | 109.3293
10 | 10.7466 | 19.3498 | 48.6255 | 0 | 0 | 0 | 1.1141 | 41.2773 | 5.6164 | 39.1492 | -58.7804 | 3.13402392 | 165.8789 | -55.64637608 | 110.2325
11 | 14.5434 | 16.9174 | 48.6103 | 0 | 0 | 0 | 3.4124 | 44.8644 | 7.5413 | 34.4425 | -57.2736 | 3.0910896 | 170.3317 | -54.1825104 | 116.1491896
12 | 4.7539 | 21.1405 | 48.4639 | 0 | 0 | 0 | 4.6842 | 43.3603 | 8.2586 | 40.4564 | -58.3632 | 3.12504192 | 171.1178 | -55.23815808 | 115.8796
13 | 10.1954 | 26.7516 | 49.3953 | 0 | 0 | 0 | 0.1089 | 38.9081 | 6.6496 | 37.911 | -57.3785 | 3.09642048 | 169.9199 | -54.28207952 | 115.6378
14 | 9.4229 | 18.2923 | 48.9356 | 0 | 0 | 0 | 0.2634 | 42.1326 | 6.7778 | 36.5503 | -57.1297 | 3.1016628 | 162.3749 | -54.0280372 | 108.3468628
15 | 9.6591 | 22.9854 | 49.7495 | 0 | 0 | 0 | 0.3384 | 44.3018 | 10.6045 | 37.6251 | -57.3826 | 3.07807416 | 175.2638 | -54.30452584 | 120.9593
16 | 7.6155 | 21.5297 | 47.8592 | 0 | 0 | 0 | -0.1535 | 43.7495 | 6.9613 | 37.6572 | -58.2383 | 3.14129304 | 165.2189 | -55.09700696 | 110.1219
17 | 15.0867 | 20.4301 | 49.468 | 0 | 0 | 0 | 0.8851 | 41.8899 | 10.2793 | 40.2636 | -56.8188 | 3.08355768 | 178.3027 | -53.73524232 | 124.5675
18 | 7.5833 | 23.9785 | 49.04 | 0 | 0 | 0 | 1.7798 | 44.2071 | 7.8227 | 36.0989 | -57.3495 | 3.0997764 | 170.5103 | -54.2497236 | 116.2605764
19 | 12.884 | 19.5387 | 48.4776 | 0 | 0 | 0 | 5.2227 | 40.9285 | 7.3316 | 37.3442 | -57.4651 | 3.11708232 | 171.7273 | -54.34801768 | 117.3793
20 | 13.9384 | 20.3479 | 47.4215 | 0 | 0 | 0 | 2.6525 | 42.7358 | 5.9852 | 37.5046 | -58.1244 | 3.11145192 | 170.5859 | -55.01294808 | 115.573
21 | 10.4359 | 25.8232 | 50.2246 | 0 | 0 | 0 | -0.4623 | 37.9462 | 7.0825 | 41.3415 | -58.5122 | 3.12355224 | 172.3916 | -55.38864776 | 117.003
22 | 7.9084 | 19.5554 | 47.9824 | 0 | 0 | 0 | 4.0839 | 39.0919 | 6.8241 | 40.3531 | -57.2504 | 3.11086296 | 165.7992 | -54.13953704 | 111.6597
23 | 12.8626 | 15.7091 | 47.7421 | 0 | 0 | 0 | 6.1111 | 40.9687 | 7.0545 | 39.2754 | -59.0499 | 3.10221288 | 169.7235 | -55.94768712 | 113.7758
24 | 11.0882 | 16.2302 | 48.1782 | 0 | 0 | 0 | 0.9043 | 42.7247 | 6.2353 | 38.6111 | -58.292 | 3.13004376 | 163.972 | -55.16195624 | 108.81
25 | 18.9847 | 18.0508 | 48.2917 | 0 | 0 | 0 | 0.4865 | 39.3099 | 4.9809 | 40.277 | -58.1312 | 3.1040064 | 170.3815 | -55.0271936 | 115.3543064
26 | 11.4394 | 20.9155 | 48.6938 | 0 | 0 | 0 | -0.9031 | 37.3186 | 6.7397 | 43.0811 | -56.844 | 3.10031856 | 167.285 | -53.74368144 | 113.5413
27 | 18.8811 | 23.644 | 49.3527 | 0 | 0 | 0 | -1.0909 | 38.2683 | 7.1255 | 42.5542 | -59.5791 | 3.1356648 | 178.7349 | -56.4434352 | 122.2914648
28 | 13.3775 | 18.6782 | 49.2797 | 0 | 0 | 0 | 0.9384 | 41.2485 | 7.1067 | 36.1283 | -57.8199 | 3.11626008 | 166.7573 | -54.70363992 | 112.0537
29 | 9.2793 | 21.3914 | 50.6309 | 0 | 0 | 0 | 3.1412 | 48.4851 | 7.8361 | 30.4593 | -56.6067 | 3.12993648 | 171.2233 | -53.47676352 | 117.7465
30 | 11.6504 | 17.2246 | 49.6743 | 0 | 0 | 0 | 1.2392 | 49.1291 | 6.5969 | 30.9887 | -57.6406 | 3.1724892 | 166.5032 | -54.4681108 | 112.0350892
31 | 10.7381 | 23.9857 | 51.3398 | 0 | 0 | 0 | -0.3871 | 49.0176 | 7.9227 | 31.177 | -56.9765 | 3.13998336 | 173.7938 | -53.83651664 | 119.9573
32 | 4.2234 | 16.6842 | 50.2411 | 0 | 0 | 0 | 0.495 | 50.2463 | 8.4328 | 32.2921 | -58.3402 | 3.15354168 | 162.6149 | -55.18665832 | 107.4282
33 | 11.6187 | 17.7341 | 50.2077 | 0 | 0 | 0 | -0.1034 | 49.8148 | 8.1585 | 31.362 | -57.9002 | 3.15341928 | 168.7924 | -54.74678072 | 114.0456
34 | 9.1913 | 20.8186 | 51.0443 | 0 | 0 | 0 | 0.5207 | 47.4554 | 7.7474 | 31.6694 | -58.3879 | 3.15828576 | 168.4471 | -55.22961424 | 113.2175
35 | 13.5022 | 18.1091 | 54.6541 | 0 | 0 | 0 | 3.1721 | 55.2104 | 8.8191 | 22.4037 | -58.324 | 3.2205744 | 175.8707 | -55.1034256 | 120.7672744
36 | 19.0435 | 19.264 | 51.4771 | 0 | 0 | 0 | 1.2155 | 55.9981 | 5.3699 | 21.3935 | -57.4449 | 3.22441344 | 173.7616 | -54.22048656 | 119.5411
37 | 8.129 | 10.758 | 53.028 | 0 | 0 | 0 | 2.5534 | 54.6574 | 7.7847 | 23.9859 | -57.2706 | 3.18139992 | 160.8964 | -54.08920008 | 106.8072
38 | 11.4241 | 17.3745 | 53.2303 | 0 | 0 | 0 | 2.3278 | 56.3213 | 6.6566 | 22.3538 | -57.6421 | 3.1792068 | 169.6884 | -54.4628932 | 115.2255068
39 | 8.5972 | 20.0888 | 52.7947 | 0 | 0 | 0 | 5.8318 | 52.7607 | 7.2202 | 25.2101 | -57.7613 | 3.16925208 | 172.5035 | -54.59204792 | 117.9115
40 | 7.1911 | 18.4103 | 52.0811 | 0 | 0 | 0 | 1.5497 | 53.4458 | 8.6379 | 25.8894 | -56.2106 | 3.17150424 | 167.2053 | -53.03909576 | 114.1662
41 | 10.7713 | 19.9717 | 52.5356 | 0 | 0 | 0 | 1.8601 | 54.036 | 7.4898 | 25.2986 | -58.8387 | 3.17156688 | 171.9631 | -55.66713312 | 116.296
42 | 8.1037 | 23.8108 | 52.4329 | 0 | 0 | 0 | 2.5149 | 56.4385 | 7.5165 | 22.6434 | -57.9314 | 3.19426704 | 173.4607 | -54.73713296 | 118.7236
43 | 9.3098 | 20.9568 | 52.814 | 0 | 0 | 0 | 1.2634 | 57.5854 | 8.3994 | 22.4001 | -57.966 | 3.16844568 | 172.7289 | -54.79755432 | 117.9313
44 | 10.1357 | 20.9976 | 50.9841 | 0 | 0 | 0 | 3.8082 | 54.9046 | 7.0811 | 25.7422 | -57.2461 | 3.18959496 | 173.6535 | -54.05650504 | 119.597
45 | 10.8243 | 14.9323 | 52.3303 | 0 | 0 | 0 | 5.5644 | 57.4986 | 8.0014 | 21.9766 | -57.7205 | 3.16530504 | 171.1279 | -54.55519496 | 116.5727
46 | 8.1287 | 18.8893 | 52.8898 | 0 | 0 | 0 | 5.6101 | 55.9498 | 7.3601 | 22.0199 | -56.4127 | 3.18685824 | 170.8477 | -53.22584176 | 117.6219
47 | 14.822 | 14.3194 | 52.3062 | 0 | 0 | 0 | 3.0124 | 55.1807 | 5.7566 | 21.1493 | -56.9588 | 3.17456208 | 166.5466 | -53.78423792 | 112.7624
48 | 6.1985 | 22.7032 | 52.0678 | 0 | 0 | 0 | 0.3089 | 53.3445 | 8.7953 | 24.9752 | -57.2761 | 3.17662992 | 168.3934 | -54.09947008 | 114.2939
49 | 13.8525 | 21.369 | 52.1231 | 0 | 0 | 0 | 4.8166 | 55.9344 | 7.8315 | 22.6603 | -57.6631 | 3.16805256 | 178.5874 | -54.49504744 | 124.0924

## S7_GBSA_endpoint_energies_for_R
Table S7. Per-frame MM/GBSA endpoint energies for R48+ with 48 Cl-
Source CSV: Supplementary_Materials/01_Calculations/05_MD/03_MD_GBSA_Exchange_Cycle/04_gbsa/r48_48cl_gbsa_per_frame.csv
Frame # | BOND (kcal/mol) | ANGLE (kcal/mol) | DIHED (kcal/mol) | UB (kcal/mol) | IMP (kcal/mol) | CMAP (kcal/mol) | VDWAALS (kcal/mol) | EEL (kcal/mol) | 1-4 VDW (kcal/mol) | 1-4 EEL (kcal/mol) | EGB (kcal/mol) | ESURF (kcal/mol) | G gas (kcal/mol) | G solv (kcal/mol) | TOTAL (kcal/mol)
0 | 261.6366 | 797.7296 | 404.2447 | 0 | 0 | 0 | -323.3212 | 1769.8775 | 209.0842 | 2105.7705 | -7511.1111 | 59.9367096 | 5225.0219 | -7451.174 | -2226.152
1 | 293.1227 | 810.6145 | 396.0997 | 0 | 0 | 0 | -316.1504 | 1794.0712 | 210.8818 | 2106.2133 | -7535.7678 | 59.48371224 | 5294.8528 | -7476.284 | -2181.431
2 | 298.3823 | 867.74 | 416.091 | 0 | 0 | 0 | -309.1803 | 1830.4995 | 212.1925 | 2103.5338 | -7577.5665 | 60.40614024 | 5419.2588 | -7517.16 | -2097.902
3 | 280.5587 | 851.4951 | 437.0949 | 0 | 0 | 0 | -323.4216 | 1665.7829 | 222.8115 | 2109.2375 | -7416.5537 | 60.26194872 | 5243.559 | -7356.292 | -2112.733
4 | 328.1292 | 877.2255 | 415.8088 | 0 | 0 | 0 | -308.737 | 1523.5681 | 207.2642 | 2100.505 | -7258.7044 | 61.77491352 | 5143.7638 | -7196.929 | -2053.166
5 | 271.01 | 834.4364 | 408.5213 | 0 | 0 | 0 | -301.8159 | 1729.142 | 209.0435 | 2106.9703 | -7465.9958 | 60.38528184 | 5257.3076 | -7405.611 | -2148.303
6 | 275.1517 | 832.6067 | 403.6658 | 0 | 0 | 0 | -327.0208 | 1636.2134 | 210.7314 | 2111.9047 | -7367.4995 | 60.15044016 | 5143.2529 | -7307.349 | -2164.096
7 | 305.7524 | 816.8366 | 383.8695 | 0 | 0 | 0 | -319.4438 | 1568.8019 | 205.2701 | 2108.8259 | -7302.3613 | 60.07846968 | 5069.9126 | -7242.283 | -2172.37
8 | 296.6138 | 864.1377 | 391.4776 | 0 | 0 | 0 | -323.1067 | 1680.7842 | 207.22 | 2106.303 | -7420.3143 | 60.2299836 | 5223.4296 | -7360.084 | -2136.655
9 | 273.6045 | 840.0543 | 419.3461 | 0 | 0 | 0 | -323.5702 | 1530.8056 | 216.5092 | 2101.8812 | -7261.3114 | 59.25425904 | 5058.6307 | -7202.057 | -2143.426
10 | 301.4053 | 819.6526 | 425.3595 | 0 | 0 | 0 | -323.4824 | 1483.0753 | 207.9786 | 2099.6352 | -7214.7973 | 60.34704192 | 5013.6241 | -7154.45 | -2140.826
11 | 288.0688 | 814.6051 | 407.2248 | 0 | 0 | 0 | -318.6585 | 1527.3819 | 207.1053 | 2102.2374 | -7241.8244 | 60.161436 | 5027.9648 | -7181.662964 | -2153.698164
12 | 276.2348 | 862.644 | 420.0543 | 0 | 0 | 0 | -322.159 | 1669.1935 | 206.056 | 2101.779 | -7399.8834 | 59.59917648 | 5213.8026 | -7340.284 | -2126.482
13 | 269.6275 | 807.859 | 405.4671 | 0 | 0 | 0 | -317.0157 | 1573.8749 | 212.0078 | 2112.4501 | -7302.2543 | 59.6215008 | 5064.2707 | -7242.633 | -2178.362
14 | 272.8998 | 801.4842 | 399.1144 | 0 | 0 | 0 | -332.2068 | 1539.6935 | 205.4776 | 2106.2124 | -7260.9561 | 59.89925376 | 4992.6751 | -7201.057 | -2208.382
15 | 264.2185 | 829.4494 | 419.7337 | 0 | 0 | 0 | -317.5875 | 1283.3589 | 213.9726 | 2106.8527 | -7007.0059 | 59.91629832 | 4799.9983 | -6947.09 | -2147.091
16 | 274.9334 | 833.5302 | 402.5799 | 0 | 0 | 0 | -323.2842 | 1632.2737 | 216.671 | 2108.1192 | -7364.3093 | 59.14120104 | 5144.8232 | -7305.168 | -2160.345
17 | 289.9896 | 800.7588 | 412.6184 | 0 | 0 | 0 | -316.1974 | 1493.4585 | 206.897 | 2105.6152 | -7230.2117 | 59.2379784 | 4993.1401 | -7170.974 | -2177.834
18 | 280.6588 | 847.6553 | 418.055 | 0 | 0 | 0 | -316.8948 | 1386.4097 | 213.5223 | 2106.3692 | -7122.5539 | 59.69116008 | 4935.7755 | -7062.863 | -2127.087
19 | 294.1973 | 816.3983 | 418.3152 | 0 | 0 | 0 | -315.943 | 1555.4233 | 209.5604 | 2108.2154 | -7306.2144 | 59.15512728 | 5086.1669 | -7247.059 | -2160.892
20 | 269.9336 | 830.283 | 416.0266 | 0 | 0 | 0 | -313.1041 | 1310.12 | 212.6515 | 2104.3869 | -7031.0934 | 59.4623988 | 4830.2975 | -6971.631 | -2141.334
21 | 293.1486 | 845.0718 | 407.5569 | 0 | 0 | 0 | -320.9522 | 1553.2251 | 209.3785 | 2108.2606 | -7303.2971 | 59.78272968 | 5095.6893 | -7243.514 | -2147.825
22 | 290.1938 | 845.4425 | 408.9528 | 0 | 0 | 0 | -332.7384 | 1555.7922 | 201.19 | 2103.1104 | -7296.05 | 59.1854436 | 5071.9433 | -7236.865 | -2164.921
23 | 295.9063 | 846.1407 | 417.7913 | 0 | 0 | 0 | -323.6662 | 1594.4355 | 207.3552 | 2100.4971 | -7333.5314 | 58.8148128 | 5138.4599 | -7274.717 | -2136.257
24 | 291.0047 | 835.3507 | 432.7229 | 0 | 0 | 0 | -328.4718 | 1232.882 | 215.0034 | 2105.5816 | -6970.4688 | 59.47918776 | 4784.0735 | -6910.99 | -2126.916
25 | 288.8708 | 845.4405 | 434.6809 | 0 | 0 | 0 | -320.3838 | 1461.0244 | 204.3008 | 2109.8115 | -7201.634 | 58.81710672 | 5023.7451 | -7142.817 | -2119.072
26 | 270.525 | 837.352 | 428.8258 | 0 | 0 | 0 | -320.9571 | 1565.2211 | 209.4504 | 2102.575 | -7311.6782 | 59.06230056 | 5092.9922 | -7252.616 | -2159.624
27 | 281.7651 | 812.0809 | 414.1279 | 0 | 0 | 0 | -317.3841 | 1817.8339 | 206.8644 | 2111.9154 | -7576.4175 | 59.20529112 | 5327.2035 | -7517.212 | -2190.009
28 | 272.5072 | 853.9221 | 417.1886 | 0 | 0 | 0 | -310.7408 | 1829.8567 | 213.5607 | 2106.505 | -7592.6468 | 59.29133112 | 5382.7995 | -7533.355 | -2150.556
29 | 267.7712 | 819.5309 | 397.3845 | 0 | 0 | 0 | -318.9799 | 1540.2768 | 216.4983 | 2104.4912 | -7286.1812 | 59.41652832 | 5026.973 | -7226.765 | -2199.792
30 | 298.837 | 872.1689 | 418.6565 | 0 | 0 | 0 | -325.4991 | 1458.1212 | 210.9985 | 2110.665 | -7189.4772 | 58.54093056 | 5043.948 | -7130.936 | -2086.988
31 | 281.1736 | 803.4927 | 421.8023 | 0 | 0 | 0 | -331.2585 | 1452.4933 | 197.3281 | 2110.1034 | -7196.816 | 58.86566784 | 4935.1349 | -7137.95 | -2202.815
32 | 282.7033 | 827.215 | 394.6299 | 0 | 0 | 0 | -324.4996 | 1241.8573 | 209.5341 | 2105.9748 | -6968.3227 | 58.95526968 | 4737.4148 | -6909.367 | -2171.953
33 | 292.7504 | 834.349 | 420.1981 | 0 | 0 | 0 | -314.5672 | 1378.8436 | 213.0741 | 2102.7518 | -7111.8962 | 60.55786584 | 4927.3998 | -7051.338 | -2123.939
34 | 275.9133 | 866.9043 | 413.847 | 0 | 0 | 0 | -307.0531 | 1050.5135 | 212.2811 | 2116.5583 | -6774.0965 | 60.16932 | 4628.9644 | -6713.92718 | -2084.96278
35 | 289.6429 | 869.4809 | 399.1064 | 0 | 0 | 0 | -312.1592 | 954.7835 | 212.8 | 2103.9977 | -6677.4493 | 59.87948688 | 4517.6522 | -6617.57 | -2099.918
36 | 312.0796 | 847.0026 | 401.3821 | 0 | 0 | 0 | -303.8756 | 1128.8646 | 211.5159 | 2105.6941 | -6864.6699 | 59.99298264 | 4702.6633 | -6804.677 | -2102.014
37 | 287.6643 | 842.0742 | 411.5613 | 0 | 0 | 0 | -338.0139 | 1333.5567 | 209.9047 | 2104.9658 | -7070.8869 | 58.20435504 | 4851.7131 | -7012.683 | -2160.969
38 | 295.7608 | 813.6675 | 394.7184 | 0 | 0 | 0 | -312.671 | 1318.7453 | 204.9078 | 2106.042 | -7054.4637 | 60.23618424 | 4821.1708 | -6994.228 | -2173.057
39 | 257.7714 | 868.9197 | 409.5551 | 0 | 0 | 0 | -318.1753 | 1639.1046 | 219.3226 | 2106.3539 | -7382.1211 | 58.84551936 | 5182.852 | -7323.276 | -2140.424
40 | 276.5082 | 856.178 | 415.9205 | 0 | 0 | 0 | -312.2771 | 1368.8027 | 208.5856 | 2109.6361 | -7092.1482 | 60.31863864 | 4923.354 | -7031.83 | -2108.476
41 | 307.0493 | 873.0125 | 404.0422 | 0 | 0 | 0 | -322.34 | 1436.1655 | 213.9071 | 2108.8587 | -7182.2318 | 59.577138 | 5020.6953 | -7122.654662 | -2101.959362
42 | 287.191 | 826.3856 | 403.1923 | 0 | 0 | 0 | -308.6555 | 1684.8921 | 209.4188 | 2106.7744 | -7436.7779 | 59.5405044 | 5209.1987 | -7377.237 | -2168.039
43 | 251.2014 | 831.0916 | 409.6384 | 0 | 0 | 0 | -330.8595 | 1739.7872 | 216.0342 | 2109.1423 | -7482.9439 | 59.52385512 | 5226.0356 | -7423.42 | -2197.384
44 | 266.0732 | 826.8061 | 398.7001 | 0 | 0 | 0 | -318.1089 | 1693.2267 | 210.1594 | 2109.0415 | -7436.2863 | 59.16695688 | 5185.8981 | -7377.119 | -2191.221
45 | 281.9869 | 813.5172 | 391.4573 | 0 | 0 | 0 | -328.7015 | 1714.503 | 200.1921 | 2105.19 | -7451.8202 | 59.40847656 | 5178.145 | -7392.412 | -2214.267
46 | 301.3967 | 817.3417 | 408.4431 | 0 | 0 | 0 | -318.7867 | 1574.7697 | 206.8151 | 2111.3998 | -7311.3645 | 60.25931352 | 5101.3794 | -7251.105 | -2149.726
47 | 287.5711 | 804.3422 | 405.3709 | 0 | 0 | 0 | -313.6669 | 1679.8463 | 208.9961 | 2109.3775 | -7421.4124 | 61.20964152 | 5181.8372 | -7360.203 | -2178.366
48 | 284.3492 | 853.7897 | 388.5124 | 0 | 0 | 0 | -312.9257 | 1402.4608 | 212.0584 | 2105.5414 | -7138.2089 | 61.40735208 | 4933.7862 | -7076.802 | -2143.015
49 | 294.1737 | 789.6236 | 388.9022 | 0 | 0 | 0 | -296.7827 | 1435.7561 | 212.0961 | 2108.2728 | -7178.9525 | 62.04285288 | 4932.0418 | -7116.91 | -2184.868
50 | 290.6016 | 817.0626 | 409.2062 | 0 | 0 | 0 | -317.9898 | 1414.8812 | 203.0421 | 2103.7249 | -7162.1106 | 61.27400448 | 4920.5288 | -7100.837 | -2180.308
51 | 275.5996 | 854.6276 | 397.8213 | 0 | 0 | 0 | -321.735 | 1232.6417 | 207.224 | 2108.0745 | -6975.5008 | 59.97347856 | 4754.2537 | -6915.527 | -2161.274
52 | 283.5715 | 819.9351 | 412.5415 | 0 | 0 | 0 | -315.0589 | 1327.1505 | 213.108 | 2103.4542 | -7054.7261 | 59.34257208 | 4844.7019 | -6995.384 | -2150.682
53 | 278.5429 | 817.6681 | 407.6121 | 0 | 0 | 0 | -316.1702 | 1250.8877 | 204.2251 | 2105.7609 | -6987.4968 | 60.88268376 | 4748.5266 | -6926.614 | -2178.088
54 | 284.9729 | 850.8322 | 423.0924 | 0 | 0 | 0 | -302.0241 | 1178.6082 | 208.8002 | 2104.3378 | -6904.536 | 61.05236616 | 4748.6196 | -6843.484 | -2094.864
55 | 303.8059 | 825.1309 | 396.2736 | 0 | 0 | 0 | -317.3279 | 1393.5362 | 200.0709 | 2104.76 | -7141.5842 | 60.53679072 | 4906.2496 | -7081.047 | -2174.798
56 | 281.7 | 823.0241 | 406.9532 | 0 | 0 | 0 | -305.1771 | 1330.1876 | 213.3851 | 2103.7908 | -7057.2673 | 60.15797856 | 4853.8637 | -6997.109 | -2143.246
57 | 303.6613 | 792.8553 | 390.7105 | 0 | 0 | 0 | -304.2057 | 1299.6624 | 197.3206 | 2104.4321 | -7018.1975 | 60.82088256 | 4784.4365 | -6957.377 | -2172.94
58 | 260.7689 | 832.9211 | 392.9705 | 0 | 0 | 0 | -316.592 | 1247.4803 | 216.8406 | 2110.6087 | -6977.6686 | 60.1030944 | 4744.9981 | -6917.566 | -2172.567
59 | 257.2783 | 820.2229 | 411.6731 | 0 | 0 | 0 | -321.3341 | 1391.9638 | 214.5741 | 2106.4428 | -7126.016 | 59.6719368 | 4880.8209 | -7066.344 | -2185.523
60 | 275.1146 | 835.4413 | 416.9385 | 0 | 0 | 0 | -306.3204 | 1337.0615 | 218.4588 | 2106.2534 | -7079.6759 | 60.74425728 | 4882.9477 | -7018.932 | -2135.984
61 | 290.9558 | 836.2575 | 408.5025 | 0 | 0 | 0 | -296.2777 | 1289.6527 | 205.2766 | 2109.3456 | -7019.2961 | 61.20725976 | 4843.713 | -6958.089 | -2114.376
62 | 300.3249 | 840.859 | 403.7744 | 0 | 0 | 0 | -314.6733 | 1464.5857 | 207.9473 | 2105.9523 | -7205.5272 | 60.5252016 | 5008.7703 | -7145.002 | -2136.232
63 | 269.0295 | 845.463 | 433.3618 | 0 | 0 | 0 | -327.1208 | 1481.1786 | 211.0711 | 2108.4038 | -7212.6788 | 60.3319752 | 5021.387 | -7152.347 | -2130.96
64 | 297.5243 | 822.0743 | 406.7852 | 0 | 0 | 0 | -337.0066 | 1441.8769 | 208.849 | 2105.4962 | -7175.5688 | 58.91338224 | 4945.5993 | -7116.655 | -2171.056
65 | 264.3153 | 853.4697 | 397.8792 | 0 | 0 | 0 | -315.0782 | 1483.195 | 205.9478 | 2103.8537 | -7209.2417 | 61.0912224 | 4993.5825 | -7148.15 | -2154.568
66 | 331.3741 | 827.4104 | 403.0929 | 0 | 0 | 0 | -317.8497 | 1641.4979 | 202.1013 | 2105.2395 | -7378.2248 | 60.44085792 | 5192.8664 | -7317.784 | -2124.918
67 | 287.6514 | 835.0898 | 403.9377 | 0 | 0 | 0 | -319.1369 | 1905.5738 | 199.0157 | 2108.1595 | -7651.0677 | 60.0234984 | 5420.291 | -7591.044 | -2170.753
68 | 279.203 | 830.3718 | 405.7077 | 0 | 0 | 0 | -311.0333 | 1935.0837 | 212.5424 | 2109.4942 | -7688.9843 | 60.2272368 | 5461.3695 | -7628.757 | -2167.388
69 | 285.7125 | 826.6916 | 404.0402 | 0 | 0 | 0 | -312.1185 | 1658.0577 | 205.5676 | 2103.6805 | -7397.023 | 61.39611072 | 5171.6316 | -7335.627 | -2163.995
70 | 245.613 | 850.7728 | 412.4531 | 0 | 0 | 0 | -331.6264 | 1650.458 | 209.1655 | 2114.7696 | -7386.1494 | 60.27157872 | 5151.6056 | -7325.878 | -2174.272
71 | 271.8346 | 827.6066 | 427.5599 | 0 | 0 | 0 | -302.8062 | 1406.1037 | 212.2479 | 2102.7764 | -7143.2642 | 61.24402656 | 4945.3229 | -7082.02 | -2136.697
72 | 291.8738 | 836.0029 | 381.4593 | 0 | 0 | 0 | -305.1601 | 1636.4189 | 210.0169 | 2103.9085 | -7381.3018 | 61.66337832 | 5154.5202 | -7319.638 | -2165.118
73 | 264.263 | 831.155 | 410.0101 | 0 | 0 | 0 | -315.3603 | 1684.504 | 211.0124 | 2109.5588 | -7433.1822 | 60.35350896 | 5195.143 | -7372.829 | -2177.686
74 | 286.7987 | 799.9401 | 395.7502 | 0 | 0 | 0 | -303.4812 | 1693.6381 | 213.7013 | 2105.8039 | -7451.4121 | 61.772796 | 5192.1511 | -7389.639304 | -2197.488204
75 | 276.2504 | 827.2562 | 413.1496 | 0 | 0 | 0 | -313.3725 | 1641.4101 | 215.8659 | 2102.2028 | -7384.1196 | 61.0759944 | 5162.7625 | -7323.044 | -2160.281
76 | 285.2096 | 829.8692 | 411.491 | 0 | 0 | 0 | -305.1255 | 1610.1622 | 202.9912 | 2106.6054 | -7365.1444 | 61.60340664 | 5141.2031 | -7303.541 | -2162.338
77 | 265.5719 | 826.6078 | 427.8803 | 0 | 0 | 0 | -314.6896 | 1631.0497 | 210.6683 | 2103.8661 | -7377.3741 | 61.62389568 | 5150.9545 | -7315.75 | -2164.796
78 | 278.3646 | 847.586 | 407.8217 | 0 | 0 | 0 | -318.468 | 1539.0369 | 204.3655 | 2105.9173 | -7298.6294 | 61.0719552 | 5064.624 | -7237.557 | -2172.933
79 | 271.1795 | 840.4195 | 402.749 | 0 | 0 | 0 | -310.7732 | 1748.9259 | 210.808 | 2111.5492 | -7521.9194 | 60.83958744 | 5274.8579 | -7461.08 | -2186.222
80 | 297.9905 | 836.3919 | 414.0172 | 0 | 0 | 0 | -315.0607 | 1869.1001 | 210.7209 | 2107.4082 | -7634.6696 | 61.14131208 | 5420.5681 | -7573.528 | -2152.96
81 | 283.4787 | 799.2649 | 386.9302 | 0 | 0 | 0 | -321.481 | 1782.0396 | 206.9926 | 2109.8679 | -7541.0222 | 60.61515912 | 5247.0929 | -7480.407 | -2233.314
82 | 281.0118 | 855.6331 | 410.1638 | 0 | 0 | 0 | -312.0829 | 1794.5993 | 210.7096 | 2111.1185 | -7552.4945 | 59.76167328 | 5351.1532 | -7492.733 | -2141.58
83 | 291.336 | 858.0935 | 421.1098 | 0 | 0 | 0 | -330.6068 | 1790.9069 | 211.0743 | 2110.4356 | -7550.4973 | 60.38749944 | 5352.3493 | -7490.11 | -2137.761
84 | 279.7085 | 782.3234 | 407.9735 | 0 | 0 | 0 | -320.5829 | 1710.862 | 212.8238 | 2105.6545 | -7466.3257 | 59.80978368 | 5178.7628 | -7406.516 | -2227.753
85 | 299.8513 | 808.3002 | 399.1626 | 0 | 0 | 0 | -331.0865 | 1676.8889 | 200.1235 | 2096.0956 | -7423.1128 | 59.63813928 | 5149.3356 | -7363.475 | -2214.139
86 | 302.8026 | 817.8282 | 405.0303 | 0 | 0 | 0 | -325.9735 | 2011.5012 | 205.5627 | 2105.3162 | -7741.0299 | 59.54490144 | 5522.0677 | -7681.485 | -2159.417
87 | 285.7035 | 815.6164 | 408.7838 | 0 | 0 | 0 | -300.1962 | 1775.7481 | 215.92 | 2111.7852 | -7533.9326 | 60.15892104 | 5313.3608 | -7473.774 | -2160.413
88 | 277.5261 | 868.7888 | 404.1907 | 0 | 0 | 0 | -331.4014 | 1591.996 | 218.453 | 2103.1025 | -7338.9946 | 59.4978624 | 5132.6557 | -7279.497 | -2146.841
89 | 265.9031 | 831.5315 | 409.2766 | 0 | 0 | 0 | -325.855 | 1674.5454 | 211.9812 | 2111.5229 | -7421.1864 | 58.60203696 | 5178.9057 | -7362.584 | -2183.679
90 | 294.7607 | 831.0274 | 436.8229 | 0 | 0 | 0 | -330.6567 | 1530.1752 | 208.8046 | 2103.9728 | -7269.3252 | 58.92739128 | 5074.9069 | -7210.398 | -2135.491
91 | 297.1258 | 838.1679 | 410.1201 | 0 | 0 | 0 | -327.0424 | 1493.7585 | 205.2175 | 2104.1036 | -7243.0443 | 58.9282344 | 5021.451 | -7184.116 | -2162.665
92 | 294.4924 | 824.8172 | 418.2426 | 0 | 0 | 0 | -298.0085 | 1485.461 | 208.943 | 2107.6272 | -7249.7204 | 60.3776304 | 5041.5749 | -7189.343 | -2147.768
93 | 268.8724 | 862.9199 | 426.0414 | 0 | 0 | 0 | -318.6807 | 1595.9992 | 207.7372 | 2101.6799 | -7359.6904 | 61.21101816 | 5144.5693 | -7298.479 | -2153.91
94 | 269.895 | 831.6094 | 418.6001 | 0 | 0 | 0 | -304.4788 | 1715.0697 | 202.1676 | 2104.0737 | -7469.557 | 61.29821736 | 5236.9367 | -7408.259 | -2171.322
95 | 273.2794 | 854.0174 | 413.0558 | 0 | 0 | 0 | -308.0883 | 1887.3077 | 212.1435 | 2101.8961 | -7647.1127 | 60.39745416 | 5433.6116 | -7586.715 | -2153.104
96 | 283.1435 | 802.4862 | 418.5631 | 0 | 0 | 0 | -316.5484 | 1767.7263 | 199.0964 | 2101.3121 | -7516.4915 | 59.92026408 | 5255.7792 | -7456.571 | -2200.792
97 | 260.0876 | 827.3917 | 420.692 | 0 | 0 | 0 | -309.3385 | 2003.6019 | 223.7313 | 2109.2665 | -7764.2982 | 60.17902632 | 5535.4325 | -7704.119 | -2168.687
98 | 288.0191 | 843.8731 | 445.9435 | 0 | 0 | 0 | -313.6722 | 1971.4498 | 217.8703 | 2104.7545 | -7731.4706 | 60.55790832 | 5558.2381 | -7670.913 | -2112.675
99 | 291.7094 | 794.655 | 392.3501 | 0 | 0 | 0 | -313.4806 | 1874.7258 | 213.5338 | 2105.7357 | -7628.1395 | 60.83889768 | 5359.2292 | -7567.301 | -2208.071

## S8_GBSA_endpoint_energies_for_R
Table S8. Per-frame MM/GBSA endpoint energies for R48+ with PFOA- and 47 Cl-
Source CSV: Supplementary_Materials/01_Calculations/05_MD/03_MD_GBSA_Exchange_Cycle/04_gbsa/r48_pfoa_47cl_gbsa_per_frame.csv
Frame # | BOND (kcal/mol) | ANGLE (kcal/mol) | DIHED (kcal/mol) | UB (kcal/mol) | IMP (kcal/mol) | CMAP (kcal/mol) | VDWAALS (kcal/mol) | EEL (kcal/mol) | 1-4 VDW (kcal/mol) | 1-4 EEL (kcal/mol) | EGB (kcal/mol) | ESURF (kcal/mol) | G gas (kcal/mol) | G solv (kcal/mol) | TOTAL (kcal/mol)
0 | 318.272 | 849.879 | 459.8972 | 0 | 0 | 0 | -345.3185 | 2231.317 | 216.2795 | 2127.7956 | -7892.4346 | 59.37513912 | 5858.1218 | -7833.059 | -1974.938
1 | 291.246 | 851.4094 | 442.4532 | 0 | 0 | 0 | -338.1865 | 2346.44 | 217.9524 | 2125.5758 | -8008.0304 | 58.81613616 | 5936.8903 | -7949.214 | -2012.324
2 | 299.8908 | 820.9131 | 443.4717 | 0 | 0 | 0 | -331.2854 | 2371.7374 | 211.6218 | 2125.9548 | -8041.322 | 59.35924728 | 5942.3042 | -7981.963 | -2039.659
3 | 295.1993 | 852.3581 | 468.2763 | 0 | 0 | 0 | -344.8406 | 2024.0826 | 225.1567 | 2128.6402 | -7693.9926 | 58.78358712 | 5648.8726 | -7635.209 | -1986.336
4 | 283.8469 | 813.6601 | 460.3095 | 0 | 0 | 0 | -338.4762 | 2018.2977 | 220.4798 | 2127.9722 | -7679.3225 | 59.06751552 | 5586.09 | -7620.255 | -2034.165
5 | 287.9934 | 826.9708 | 461.4457 | 0 | 0 | 0 | -345.2125 | 1960.9824 | 224.5958 | 2119.1513 | -7613.0446 | 59.3742312 | 5535.9269 | -7553.67 | -2017.743
6 | 289.973 | 859.2243 | 463.4239 | 0 | 0 | 0 | -323.9445 | 1977.5153 | 222.2299 | 2118.5557 | -7629.9243 | 59.54110416 | 5606.9776 | -7570.383 | -1963.406
7 | 283.0458 | 855.1511 | 457.1115 | 0 | 0 | 0 | -328.712 | 2201.5653 | 220.0483 | 2119.7705 | -7859.1851 | 60.4723212 | 5807.9805 | -7798.713 | -1990.732
8 | 312.904 | 832.4166 | 462.0382 | 0 | 0 | 0 | -314.9168 | 2136.7159 | 210.8439 | 2121.3085 | -7792.7623 | 60.19851744 | 5761.3103 | -7732.564 | -1971.253
9 | 306.2876 | 815.6228 | 456.5445 | 0 | 0 | 0 | -339.8316 | 2251.8047 | 214.7806 | 2112.8174 | -7894.2782 | 59.64687648 | 5818.026 | -7834.631 | -2016.605
10 | 303.8476 | 841.6491 | 453.108 | 0 | 0 | 0 | -332.5612 | 2428.8183 | 222.8991 | 2119.3095 | -8081.4074 | 60.44097024 | 6037.0704 | -8020.966 | -1983.896
11 | 288.9397 | 878.1507 | 458.0087 | 0 | 0 | 0 | -345.8136 | 2331.9211 | 210.4111 | 2118.9849 | -7984.0177 | 60.02211096 | 5940.6026 | -7923.996 | -1983.393
12 | 261.5075 | 848.2087 | 480.1047 | 0 | 0 | 0 | -318.4293 | 2318.9098 | 226.139 | 2123.8441 | -7965.1161 | 60.4227276 | 5940.2845 | -7904.693 | -1964.409
13 | 307.7045 | 869.1735 | 459.1165 | 0 | 0 | 0 | -334.888 | 2104.1486 | 215.2984 | 2113.7868 | -7753.9832 | 60.25683096 | 5734.3403 | -7693.726 | -1959.386
14 | 285.9873 | 837.6065 | 451.5406 | 0 | 0 | 0 | -335.5516 | 2375.0906 | 214.1358 | 2118.824 | -8043.1224 | 59.56565688 | 5947.6332 | -7983.557 | -2035.924
15 | 311.9098 | 859.1439 | 457.092 | 0 | 0 | 0 | -334.2612 | 2145.775 | 223.6712 | 2121.5025 | -7802.74 | 59.91323904 | 5784.8332 | -7742.827 | -1957.994
16 | 294.9873 | 877.6241 | 476.3089 | 0 | 0 | 0 | -344.6126 | 2310.7629 | 221.5542 | 2121.9706 | -7957.1077 | 59.0654232 | 5958.5954 | -7898.042 | -1939.447
17 | 286.8163 | 846.5052 | 458.2553 | 0 | 0 | 0 | -343.2873 | 2456.908 | 215.4653 | 2126.7591 | -8118.6222 | 59.40734616 | 6047.4219 | -8059.215 | -2011.793
18 | 283.2385 | 863.0015 | 460.2045 | 0 | 0 | 0 | -327.125 | 2052.3643 | 221.6083 | 2119.3672 | -7708.7566 | 59.22852408 | 5672.6593 | -7649.528 | -1976.869
19 | 267.566 | 868.8445 | 466.1862 | 0 | 0 | 0 | -332.5685 | 2463.602 | 233.9867 | 2122.6078 | -8116.3266 | 58.68650376 | 6090.2247 | -8057.64 | -1967.415
20 | 315.8225 | 859.8495 | 464.0433 | 0 | 0 | 0 | -341.9431 | 2324.7765 | 213.2206 | 2117.8738 | -7980.2188 | 59.41128744 | 5953.6431 | -7920.808 | -1967.164
21 | 303.4631 | 840.4703 | 459.6916 | 0 | 0 | 0 | -335.2032 | 2095.4036 | 218.562 | 2128.4737 | -7751.1412 | 59.58077832 | 5710.8611 | -7691.56 | -1980.699
22 | 288.3655 | 843.615 | 451.4282 | 0 | 0 | 0 | -328.8125 | 2315.9507 | 221.0781 | 2127.6016 | -7984.7041 | 60.25088664 | 5919.2266 | -7924.453 | -2005.227
23 | 312.9579 | 839.7068 | 453.715 | 0 | 0 | 0 | -337.2693 | 2302.2283 | 213.5536 | 2123.0275 | -7955.2966 | 59.0725728 | 5907.9198 | -7896.224 | -1988.304
24 | 303.5848 | 846.7249 | 481.2528 | 0 | 0 | 0 | -337.0504 | 2302.9836 | 217.0146 | 2122.8017 | -7962.0868 | 60.38384544 | 5937.312 | -7901.703 | -1964.391
25 | 295.8892 | 825.6747 | 475.5453 | 0 | 0 | 0 | -334.6319 | 2291.452 | 215.2333 | 2126.4973 | -7959.1779 | 59.55587136 | 5895.6599 | -7899.622 | -2003.962
26 | 265.8103 | 868.7082 | 462.3736 | 0 | 0 | 0 | -340.2756 | 2332.7095 | 220.26 | 2122.5178 | -7992.381 | 60.42494088 | 5932.1038 | -7931.956 | -1999.852
27 | 288.4822 | 860.4627 | 473.9967 | 0 | 0 | 0 | -345.1792 | 2329.6803 | 227.17 | 2125.4862 | -7981.0237 | 59.13122688 | 5960.0989 | -7921.892 | -1961.794
28 | 294.0564 | 854.7598 | 469.779 | 0 | 0 | 0 | -341.507 | 2269.5436 | 224.4437 | 2122.7213 | -7928.3413 | 59.43708936 | 5893.7968 | -7868.904 | -1975.107
29 | 296.9352 | 846.2514 | 460.9356 | 0 | 0 | 0 | -345.2729 | 2153.7229 | 223.2044 | 2116.8992 | -7795.4828 | 58.06879776 | 5752.6758 | -7737.414 | -1984.738
30 | 302.2051 | 847.9118 | 450.9389 | 0 | 0 | 0 | -345.3213 | 2069.2617 | 222.6558 | 2120.2184 | -7702.0223 | 58.30240536 | 5667.8704 | -7643.72 | -1975.849
31 | 286.4355 | 843.6178 | 476.6637 | 0 | 0 | 0 | -362.4076 | 1962.6254 | 213.6403 | 2121.5935 | -7584.2865 | 58.99157856 | 5542.1686 | -7525.295 | -1983.126
32 | 305.0667 | 842.165 | 467.8309 | 0 | 0 | 0 | -349.2162 | 2119.1598 | 208.7817 | 2119.1289 | -7755.3468 | 59.0695488 | 5712.9168 | -7696.277 | -1983.36
33 | 319.3129 | 857.7119 | 467.7384 | 0 | 0 | 0 | -354.3587 | 1909.2323 | 218.4636 | 2128.3452 | -7544.1737 | 58.54010832 | 5546.4456 | -7485.634 | -1939.188
34 | 308.6562 | 854.178 | 466.831 | 0 | 0 | 0 | -367.677 | 2294.3484 | 229.2924 | 2117.2116 | -7926.2367 | 57.5182872 | 5902.8406 | -7868.718 | -1965.878
35 | 307.8137 | 841.8199 | 457.2775 | 0 | 0 | 0 | -357.8821 | 2387.8443 | 217.1864 | 2117.5892 | -8038.8715 | 58.57926264 | 5971.6489 | -7980.292 | -2008.643
36 | 317.8619 | 857.214 | 471.683 | 0 | 0 | 0 | -345.8862 | 2394.4461 | 222.2744 | 2113.3111 | -8039.5777 | 58.24311912 | 6030.9043 | -7981.335 | -1950.43
37 | 293.0297 | 796.6231 | 468.8168 | 0 | 0 | 0 | -335.1097 | 2568.073 | 224.0681 | 2118.5927 | -8227.5196 | 59.47793136 | 6134.0937 | -8168.042 | -2033.948
38 | 291.5066 | 848.8989 | 450.3644 | 0 | 0 | 0 | -335.2204 | 2042.0148 | 216.8039 | 2125.7696 | -7699.2082 | 60.2110332 | 5640.1378 | -7638.997 | -1998.859
39 | 305.619 | 823.5264 | 469.2149 | 0 | 0 | 0 | -335.4701 | 2534.2849 | 213.1904 | 2123.301 | -8192.5075 | 58.32125712 | 6133.6665 | -8134.186 | -2000.52
40 | 307.3219 | 823.1818 | 486.28 | 0 | 0 | 0 | -340.4536 | 2280.2718 | 216.4734 | 2121.7087 | -7937.0667 | 59.96281392 | 5894.784 | -7877.104 | -1982.32
41 | 290.5108 | 882.8004 | 485.8679 | 0 | 0 | 0 | -342.4957 | 2449.0015 | 218.6602 | 2120.6723 | -8116.8022 | 58.71269808 | 6105.0174 | -8058.09 | -1953.072
42 | 285.1917 | 830.914 | 442.9458 | 0 | 0 | 0 | -336.821 | 2462.6322 | 208.8138 | 2126.1228 | -8141.5493 | 59.12780832 | 6019.7993 | -8082.421 | -2062.622
43 | 278.781 | 870.7544 | 453.9982 | 0 | 0 | 0 | -345.5944 | 2376.2564 | 212.078 | 2135.4002 | -8052.6805 | 59.94330768 | 5981.6738 | -7992.737 | -2011.063
44 | 285.7019 | 856.8267 | 471.9772 | 0 | 0 | 0 | -348.2789 | 2229.7362 | 219.3602 | 2128.5338 | -7888.6103 | 58.90729968 | 5843.8571 | -7829.703 | -1985.846
45 | 273.4783 | 836.5711 | 476.3 | 0 | 0 | 0 | -343.3168 | 2012.8332 | 223.1914 | 2135.0713 | -7668.5175 | 59.055786 | 5614.1285 | -7609.461714 | -1995.333214
46 | 298.6543 | 855.2814 | 462.3812 | 0 | 0 | 0 | -341.1905 | 2049.349 | 219.3833 | 2127.9719 | -7718.9791 | 58.27852872 | 5671.8306 | -7660.701 | -1988.87
47 | 304.8324 | 852.6164 | 448.1597 | 0 | 0 | 0 | -333.8183 | 2150.2931 | 210.3879 | 2126.4108 | -7814.0132 | 59.48536032 | 5758.882 | -7754.528 | -1995.646
48 | 279.2527 | 845.1911 | 466.881 | 0 | 0 | 0 | -330.0492 | 2208.4911 | 225.9963 | 2125.3987 | -7862.4523 | 59.3572716 | 5821.1617 | -7803.095 | -1981.933
49 | 286.8716 | 852.3952 | 467.576 | 0 | 0 | 0 | -353.9895 | 2194.0665 | 224.3679 | 2131.6897 | -7858.2738 | 58.2723432 | 5802.9774 | -7800.001 | -1997.024
50 | 296.2201 | 854.7848 | 461.8647 | 0 | 0 | 0 | -346.3488 | 2215.8982 | 221.4483 | 2136.7147 | -7892.0723 | 59.45117544 | 5840.582 | -7832.621 | -1992.039
51 | 304.4347 | 824.2036 | 454.809 | 0 | 0 | 0 | -324.8003 | 2171.634 | 208.8773 | 2130.0251 | -7837.2358 | 59.73607512 | 5769.1834 | -7777.5 | -2008.316
52 | 278.3798 | 789.1284 | 480.7381 | 0 | 0 | 0 | -326.4849 | 2344.6846 | 222.3401 | 2130.2113 | -8021.0148 | 60.42962808 | 5918.9974 | -7960.585 | -2041.588
53 | 298.0671 | 848.1991 | 477.6067 | 0 | 0 | 0 | -328.3689 | 2268.2643 | 213.9183 | 2125.7984 | -7936.8512 | 60.33737664 | 5903.485 | -7876.514 | -1973.029
54 | 292.1763 | 835.9463 | 471.1289 | 0 | 0 | 0 | -325.0654 | 2424.1977 | 219.4108 | 2129.9844 | -8092.9966 | 60.20453664 | 6047.779 | -8032.792 | -1985.013
55 | 282.4542 | 811.2734 | 471.8932 | 0 | 0 | 0 | -332.2933 | 2295.2977 | 218.1819 | 2131.6843 | -7960.8235 | 60.63357888 | 5878.4914 | -7900.19 | -2021.699
56 | 273.4348 | 831.0808 | 469.8672 | 0 | 0 | 0 | -343.6709 | 2549.7675 | 221.0647 | 2125.8907 | -8218.5065 | 58.31316792 | 6127.4348 | -8160.193 | -2032.759
57 | 278.5946 | 820.3146 | 467.1422 | 0 | 0 | 0 | -338.9747 | 2184.8462 | 225.3728 | 2131.1414 | -7845.5214 | 59.09150232 | 5768.4371 | -7786.43 | -2017.993
58 | 307.7728 | 872.612 | 492.9928 | 0 | 0 | 0 | -336.5213 | 2334.2123 | 213.4569 | 2130.3938 | -8008.2644 | 60.58215936 | 6014.9193 | -7947.682 | -1932.763
59 | 296.1768 | 834.4492 | 474.3076 | 0 | 0 | 0 | -335.3662 | 2169.1183 | 219.7431 | 2127.3601 | -7823.6356 | 59.29222824 | 5785.7889 | -7764.343 | -1978.554
60 | 286.7367 | 815.0308 | 467.2234 | 0 | 0 | 0 | -338.6801 | 2236.9452 | 215.2888 | 2130.7558 | -7894.4581 | 59.88427632 | 5813.3006 | -7834.574 | -2021.273
61 | 296.4056 | 822.7319 | 480.4975 | 0 | 0 | 0 | -343.3673 | 1928.9236 | 213.2004 | 2126.0626 | -7572.3152 | 59.76182808 | 5524.4543 | -7512.553 | -1988.099
62 | 291.4989 | 848.9897 | 482.0949 | 0 | 0 | 0 | -341.829 | 2095.646 | 225.7292 | 2130.4435 | -7754.367 | 58.47243336 | 5732.5732 | -7695.895 | -1963.321
63 | 277.1636 | 823.7363 | 463.943 | 0 | 0 | 0 | -325.969 | 2127.9729 | 228.0928 | 2125.5736 | -7802.9092 | 60.08838696 | 5720.5132 | -7742.821 | -2022.308
64 | 293.5494 | 834.1421 | 455.5671 | 0 | 0 | 0 | -343.6634 | 2114.7966 | 210.3213 | 2125.6098 | -7780.3437 | 59.62112856 | 5690.3229 | -7720.723 | -2030.4
65 | 307.5634 | 846.2407 | 461.3045 | 0 | 0 | 0 | -346.8292 | 2090.1879 | 215.7687 | 2126.9015 | -7761.6581 | 59.54591952 | 5701.1375 | -7702.112 | -2000.975
66 | 307.3744 | 858.9584 | 461.1639 | 0 | 0 | 0 | -343.3708 | 2168.6792 | 212.2029 | 2124.1046 | -7820.8196 | 58.91246784 | 5789.1126 | -7761.907 | -1972.795
67 | 305.862 | 835.9498 | 467.8635 | 0 | 0 | 0 | -339.2959 | 2122.4449 | 219.7946 | 2125.427 | -7782.531 | 59.06246976 | 5738.0459 | -7723.469 | -1985.423
68 | 291.9265 | 847.743 | 483.4389 | 0 | 0 | 0 | -337.741 | 2071.3296 | 219.239 | 2130.9686 | -7729.3466 | 59.98993632 | 5706.9046 | -7669.357 | -1962.452
69 | 300.2976 | 881.2243 | 451.3148 | 0 | 0 | 0 | -346.4376 | 2204.5581 | 223.0524 | 2132.3719 | -7869.6928 | 59.7908628 | 5846.3815 | -7809.902 | -1963.52
70 | 286.0951 | 833.4867 | 456.3772 | 0 | 0 | 0 | -342.8211 | 2084.5463 | 227.0316 | 2132.5567 | -7739.5576 | 59.3202528 | 5677.2725 | -7680.237 | -2002.965
71 | 288.3313 | 875.1222 | 469.4526 | 0 | 0 | 0 | -354.0134 | 2387.5488 | 214.9225 | 2124.3413 | -8036.3956 | 60.25215672 | 6005.7053 | -7976.143 | -1970.438
72 | 309.0843 | 880.3221 | 446.6832 | 0 | 0 | 0 | -363.4069 | 2423.2342 | 216.7568 | 2141.0332 | -8090.1461 | 58.50906624 | 6053.7069 | -8031.637 | -1977.93
73 | 309.6192 | 891.0922 | 480.9577 | 0 | 0 | 0 | -338.7545 | 2412.5929 | 218.935 | 2131.4708 | -8072.4356 | 59.21170488 | 6105.9133 | -8013.224 | -1907.311
74 | 289.3856 | 844.1388 | 472.4046 | 0 | 0 | 0 | -339.325 | 2259.5291 | 219.7879 | 2134.7709 | -7937.3712 | 59.809014 | 5880.6919 | -7877.562186 | -1996.870286
75 | 312.2262 | 830.8614 | 462.4787 | 0 | 0 | 0 | -337.9924 | 2280.2607 | 218.3634 | 2125.0844 | -7936.3408 | 60.07568688 | 5891.2824 | -7876.265 | -1984.983
76 | 316.9376 | 848.6841 | 471.7522 | 0 | 0 | 0 | -322.2668 | 2228.7195 | 224.7094 | 2126.1013 | -7889.8444 | 59.715522 | 5894.6373 | -7830.128878 | -1935.491578
77 | 275.1124 | 843.1201 | 470.9565 | 0 | 0 | 0 | -331.0025 | 2491.2127 | 215.7196 | 2131.3345 | -8163.5634 | 60.24575664 | 6096.4533 | -8103.318 | -2006.864
78 | 287.0611 | 819.7894 | 456.9598 | 0 | 0 | 0 | -334.7079 | 2350.634 | 215.8819 | 2123.2047 | -8015.9407 | 60.86625624 | 5918.823 | -7955.074 | -2036.251
79 | 308.2694 | 868.2728 | 488.0376 | 0 | 0 | 0 | -360.3407 | 2278.2527 | 219.7163 | 2131.2958 | -7937.4679 | 57.03737832 | 5933.5039 | -7880.431 | -1946.927
80 | 289.3324 | 828.5595 | 451.9738 | 0 | 0 | 0 | -352.0357 | 2312.1057 | 219.6746 | 2133.1196 | -7971.1143 | 58.750848 | 5882.7299 | -7912.363452 | -2029.633552
81 | 297.2571 | 848.0662 | 466.3449 | 0 | 0 | 0 | -346.497 | 2312.5327 | 223.1232 | 2131.4363 | -7973.671 | 58.69285992 | 5932.2634 | -7914.978 | -1982.715
82 | 292.9307 | 827.3153 | 463.1996 | 0 | 0 | 0 | -341.2876 | 2393.8493 | 217.0627 | 2129.1494 | -8064.2737 | 59.97778416 | 5982.2194 | -8004.296 | -2022.077
83 | 274.4226 | 887.4695 | 467.2848 | 0 | 0 | 0 | -351.0836 | 2473.2213 | 219.5 | 2129.5664 | -8129.2901 | 57.85396992 | 6100.381 | -8071.436 | -1971.055
84 | 271.6775 | 867.8886 | 489.7355 | 0 | 0 | 0 | -363.061 | 2542.7058 | 218.0674 | 2129.1549 | -8210.217 | 58.20289056 | 6156.1687 | -8152.014 | -1995.845
85 | 276.1089 | 817.8692 | 456.9891 | 0 | 0 | 0 | -335.4878 | 2455.8284 | 231.2477 | 2137.5668 | -8126.1266 | 57.54559536 | 6040.1223 | -8068.581 | -2028.459
86 | 276.8849 | 874.4237 | 465.4988 | 0 | 0 | 0 | -355.5222 | 2419.3745 | 224.6861 | 2134.0214 | -8079.0401 | 56.8610928 | 6039.3672 | -8022.179 | -1982.812
87 | 272.4567 | 864.3646 | 467.402 | 0 | 0 | 0 | -340.0191 | 2326.1519 | 226.2726 | 2123.8233 | -7980.5634 | 57.6562428 | 5940.452 | -7922.907 | -1982.455
88 | 279.1064 | 844.0152 | 463.7162 | 0 | 0 | 0 | -357.9683 | 2265.448 | 220.9112 | 2128.8737 | -7923.026 | 57.1751424 | 5844.1024 | -7865.851 | -2021.748
89 | 284.893 | 863.834 | 471.6739 | 0 | 0 | 0 | -354.1135 | 2057.2158 | 222.8339 | 2131.6028 | -7704.5936 | 57.48868152 | 5677.9399 | -7647.105 | -1969.165
90 | 294.9116 | 843.4876 | 446.9035 | 0 | 0 | 0 | -360.2356 | 2381.3556 | 214.4148 | 2127.706 | -8031.6915 | 57.60088272 | 5948.5435 | -7974.091 | -2025.547
91 | 290.89 | 836.4615 | 449.3806 | 0 | 0 | 0 | -370.7852 | 2377.8276 | 212.2081 | 2133.4923 | -8044.1043 | 57.54441744 | 5929.4749 | -7986.56 | -2057.085
92 | 278.587 | 843.9436 | 460.1489 | 0 | 0 | 0 | -368.2482 | 2274.1072 | 216.2946 | 2129.5998 | -7939.1552 | 57.7744164 | 5834.4329 | -7881.381 | -2046.948
93 | 293.5165 | 858.3556 | 457.386 | 0 | 0 | 0 | -352.6686 | 2237.2044 | 220.3423 | 2133.037 | -7917.4877 | 58.33831752 | 5847.1732 | -7859.149 | -2011.976
94 | 293.2623 | 848.9296 | 466.9941 | 0 | 0 | 0 | -339.0425 | 2215.1149 | 218.5318 | 2126.1345 | -7874.3573 | 58.87469016 | 5829.9247 | -7815.483 | -1985.558
95 | 271.4344 | 805.391 | 476.5116 | 0 | 0 | 0 | -331.3028 | 2141.0239 | 221.8777 | 2129.1851 | -7801.661 | 60.11213112 | 5714.1209 | -7741.549 | -2027.428
96 | 288.0716 | 868.7951 | 467.7374 | 0 | 0 | 0 | -354.2289 | 1800.3284 | 220.1936 | 2123.8597 | -7447.0787 | 58.31230752 | 5414.7569 | -7388.766 | -1974.009
97 | 278.7404 | 866.078 | 441.5913 | 0 | 0 | 0 | -351.8741 | 1827.9093 | 222.6854 | 2126.0447 | -7471.8149 | 58.34970864 | 5411.175 | -7413.465 | -2002.29
98 | 302.51 | 833.1772 | 456.9009 | 0 | 0 | 0 | -344.4641 | 1810.9639 | 215.2003 | 2130.6499 | -7464.1277 | 59.2605792 | 5404.9381 | -7404.867 | -1999.929
99 | 303.0139 | 853.7357 | 468.1072 | 0 | 0 | 0 | -347.8739 | 1733.5577 | 213.8897 | 2130.8731 | -7379.8542 | 59.413536 | 5355.3034 | -7320.440664 | -1965.137264

## S9_MD_GBSA_exchange_cycle_valu
Table S9. Per-frame MM/GBSA exchange-cycle values
Source CSV: Supplementary_Materials/01_Calculations/05_MD/03_MD_GBSA_Exchange_Cycle/04_gbsa/exchange_cycle_proxy_per_frame.csv
frame | exchange proxy (kcal/mol)
1 | 32.57683
2 | -47.290209
3 | -165.481258
4 | -98.924419
5 | -197.73925
6 | -90.888992
7 | -16.583441
8 | -31.259352
9 | -46.605859
10 | -84.495952
11 | -55.290196
12 | -47.831815
13 | -55.794691
14 | 1.35041
15 | -37.87646
16 | -33.849333
17 | 8.788329
18 | -60.51459
19 | -68.029912
20 | -25.890106
21 | -43.391663
22 | -51.865004
23 | -53.95282
24 | -67.811153
25 | -48.272686
26 | -102.232442
27 | -55.757678
28 | 3.935871
29 | -38.592902
30 | -4.680867
31 | -102.884114
32 | -2.255973
33 | -20.823863
34 | -31.282877
35 | -96.120319
36 | -131.480799
37 | -69.945577
38 | -81.773524
39 | -43.015958
40 | -79.995414
41 | -89.998329
42 | -69.396507
43 | -115.294863
44 | -33.598093
45 | -16.209452
46 | 0.373004
47 | -58.753843
48 | -32.030443
49 | -55.19971
50 | -38.236362
51 | -30.369329
52 | -63.440237
53 | -114.630409
54 | -20.262064
55 | -106.888982
56 | -68.349153
57 | -106.786915
58 | -57.949984
59 | 27.797373
60 | -4.348378
61 | -97.509605
62 | -91.860221
63 | -44.95711
64 | -108.973409
65 | -69.678216
66 | -69.353777
67 | -59.986683
68 | -41.224686
69 | -13.312877
70 | -18.89223
71 | -46.253378
72 | -52.731622
73 | -26.459375
74 | 54.611483
75 | -10.179926
76 | -42.043714
77 | 11.317197
78 | -66.347904
79 | -77.359459
80 | 19.560954
81 | -90.696253
82 | 28.654317
83 | -89.912931
84 | -49.328049
85 | 16.702421
86 | -37.074718
87 | -44.923422
88 | -30.837278
89 | -92.120727
90 | -5.385608
91 | -106.210213
92 | -112.703684
93 | -119.891381
94 | -77.985246
95 | -35.820622
96 | -92.884828
97 | 7.172885
98 | -48.35368
99 | -103.536159
100 | 16.853986

## S10_Summary_of_MD_GBSA_exchange
Table S10. Summary of MM/GBSA exchange-cycle values
Source CSV: Supplementary_Materials/01_Calculations/05_MD/03_MD_GBSA_Exchange_Cycle/04_gbsa/exchange_cycle_proxy_summary.csv
term | mean (kcal/mol) | SEM (kcal/mol) | n frames
R48_PFOA_47Cl | -1991.546794 | 2.89899 | 100
R48_48Cl | -2156.925874 | 3.281063 | 100
PFOA_aq | 115.564464 | 0.612138 | 50
Cl_aq | -101.9878 | 0 | 50
exchange_proxy | -52.173185 | 4.381026 | 100

## S11_PFOA_association_mechanism_
Table S11. PFOA- association mechanism trajectory metrics
Source CSV: Supplementary_Materials/01_Calculations/05_MD/03_MD_GBSA_Exchange_Cycle/05_metrics/pfoa_association_mechanism_metrics.csv
frame | nearest carboxylate O to resin N (Å) | nearest carboxylate O atom | nearest resin N atom serial | nearest resin N atom name | PFOA tail-resin heavy-atom contacts within 4 Å (count) | chlorides within 5 Å of nearest N (count) | chlorides within 7 Å of nearest N (count) | chlorides within 10 Å of nearest N (count)
1 | 4.7998 | O | 144 | N6 | 19 | 0 | 1 | 1
2 | 4.0363 | O1 | 188 | N10 | 19 | 1 | 1 | 1
3 | 3.8594 | O1 | 188 | N10 | 19 | 0 | 0 | 1
4 | 4.1553 | O | 144 | N6 | 14 | 1 | 1 | 1
5 | 4.3869 | O | 188 | N10 | 15 | 0 | 0 | 1
6 | 4.1529 | O | 188 | N10 | 14 | 0 | 0 | 1
7 | 4.481 | O | 188 | N10 | 18 | 0 | 0 | 1
8 | 5.0183 | O | 188 | N10 | 19 | 0 | 0 | 1
9 | 5.4013 | O1 | 144 | N6 | 22 | 0 | 1 | 3
10 | 4.6958 | O1 | 155 | N7 | 13 | 0 | 0 | 0
11 | 4.6688 | O1 | 155 | N7 | 17 | 0 | 0 | 0
12 | 4.4629 | O1 | 155 | N7 | 20 | 0 | 0 | 1
13 | 3.7225 | O | 188 | N10 | 19 | 0 | 1 | 1
14 | 4.1831 | O | 188 | N10 | 16 | 0 | 1 | 1
15 | 6.0418 | O | 188 | N10 | 15 | 0 | 0 | 1
16 | 4.896 | O | 188 | N10 | 16 | 0 | 0 | 1
17 | 4.5656 | O1 | 155 | N7 | 20 | 1 | 1 | 1
18 | 4.9584 | O1 | 155 | N7 | 20 | 0 | 1 | 1
19 | 4.1237 | O1 | 155 | N7 | 26 | 0 | 0 | 1
20 | 4.4745 | O1 | 155 | N7 | 21 | 0 | 0 | 1
21 | 5.2311 | O1 | 155 | N7 | 23 | 0 | 0 | 1
22 | 5.2686 | O1 | 155 | N7 | 18 | 0 | 0 | 1
23 | 6.2167 | O | 596 | N40 | 20 | 0 | 0 | 2
24 | 4.8905 | O | 596 | N40 | 19 | 0 | 0 | 2
25 | 5.1751 | O1 | 155 | N7 | 20 | 1 | 1 | 1
26 | 5.9547 | O1 | 155 | N7 | 21 | 0 | 1 | 1
27 | 4.3446 | O1 | 155 | N7 | 20 | 0 | 0 | 1
28 | 4.7347 | O | 596 | N40 | 23 | 0 | 0 | 0
29 | 4.7863 | O1 | 155 | N7 | 20 | 0 | 0 | 0
30 | 4.4851 | O1 | 188 | N10 | 21 | 0 | 0 | 0
31 | 6.0258 | O | 188 | N10 | 22 | 0 | 0 | 0
32 | 4.523 | O | 199 | N11 | 18 | 1 | 2 | 2
33 | 4.1668 | O | 199 | N11 | 19 | 0 | 0 | 2
34 | 4.609 | O1 | 155 | N7 | 17 | 0 | 0 | 0
35 | 5.7619 | O1 | 188 | N10 | 19 | 0 | 0 | 0
36 | 4.5031 | O1 | 155 | N7 | 19 | 0 | 0 | 0
37 | 5.0168 | O | 199 | N11 | 13 | 0 | 0 | 0
38 | 5.9694 | O | 188 | N10 | 13 | 0 | 0 | 0
39 | 4.8728 | O1 | 188 | N10 | 17 | 0 | 0 | 0
40 | 3.8822 | O1 | 155 | N7 | 13 | 0 | 0 | 0
41 | 4.3992 | O1 | 155 | N7 | 15 | 0 | 0 | 0
42 | 4.4804 | O | 155 | N7 | 17 | 0 | 0 | 0
43 | 3.7591 | O | 155 | N7 | 13 | 0 | 0 | 0
44 | 4.0274 | O1 | 199 | N11 | 12 | 0 | 0 | 1
45 | 4.4317 | O1 | 199 | N11 | 20 | 0 | 0 | 0
46 | 3.9443 | O1 | 199 | N11 | 18 | 0 | 0 | 0
47 | 3.7179 | O1 | 199 | N11 | 19 | 0 | 0 | 0
48 | 3.8006 | O1 | 199 | N11 | 12 | 0 | 0 | 1
49 | 3.6374 | O1 | 199 | N11 | 23 | 0 | 0 | 0
50 | 5.315 | O | 155 | N7 | 21 | 0 | 0 | 0
51 | 6.179 | O | 155 | N7 | 16 | 0 | 0 | 1
52 | 5.1046 | O | 155 | N7 | 19 | 0 | 0 | 1
53 | 5.4371 | O | 155 | N7 | 16 | 0 | 0 | 0
54 | 5.5787 | O | 155 | N7 | 17 | 0 | 0 | 0
55 | 5.296 | O | 188 | N10 | 21 | 0 | 0 | 0
56 | 3.7032 | O1 | 155 | N7 | 16 | 0 | 0 | 1
57 | 4.377 | O1 | 155 | N7 | 16 | 0 | 0 | 1
58 | 4.5887 | O | 155 | N7 | 18 | 0 | 0 | 1
59 | 5.5588 | O1 | 199 | N11 | 21 | 0 | 0 | 1
60 | 3.991 | O1 | 155 | N7 | 17 | 0 | 0 | 2
61 | 3.999 | O1 | 155 | N7 | 16 | 0 | 0 | 2
62 | 4.6917 | O1 | 199 | N11 | 17 | 0 | 0 | 0
63 | 4.5206 | O1 | 199 | N11 | 21 | 0 | 0 | 0
64 | 4.0145 | O1 | 199 | N11 | 14 | 0 | 0 | 0
65 | 4.4886 | O | 155 | N7 | 21 | 0 | 0 | 0
66 | 5.2436 | O1 | 155 | N7 | 20 | 0 | 0 | 0
67 | 4.6878 | O1 | 199 | N11 | 13 | 0 | 0 | 1
68 | 4.6602 | O1 | 199 | N11 | 19 | 0 | 1 | 1
69 | 4.6062 | O1 | 155 | N7 | 19 | 0 | 0 | 0
70 | 4.3168 | O1 | 155 | N7 | 18 | 0 | 0 | 0
71 | 4.2777 | O1 | 155 | N7 | 18 | 0 | 0 | 0
72 | 4.8874 | O1 | 155 | N7 | 24 | 0 | 0 | 0
73 | 3.6616 | O1 | 155 | N7 | 26 | 0 | 0 | 0
74 | 4.455 | O1 | 155 | N7 | 24 | 0 | 0 | 0
75 | 5.0783 | O1 | 155 | N7 | 20 | 0 | 0 | 0
76 | 4.5999 | O | 155 | N7 | 10 | 0 | 0 | 0
77 | 3.9096 | O1 | 155 | N7 | 20 | 0 | 0 | 0
78 | 4.4224 | O1 | 155 | N7 | 25 | 1 | 1 | 1
79 | 5.7276 | O1 | 199 | N11 | 18 | 0 | 0 | 1
80 | 4.4495 | O | 188 | N10 | 16 | 0 | 0 | 1
81 | 5.3898 | O1 | 199 | N11 | 20 | 0 | 0 | 2
82 | 3.6562 | O1 | 199 | N11 | 17 | 0 | 0 | 1
83 | 4.5379 | O | 155 | N7 | 17 | 0 | 0 | 1
84 | 4.6697 | O | 155 | N7 | 17 | 0 | 1 | 1
85 | 5.1384 | O1 | 199 | N11 | 22 | 0 | 0 | 1
86 | 3.6107 | O | 155 | N7 | 19 | 0 | 1 | 1
87 | 4.1134 | O1 | 155 | N7 | 21 | 0 | 1 | 1
88 | 4.2929 | O1 | 155 | N7 | 19 | 0 | 1 | 1
89 | 4.7199 | O1 | 155 | N7 | 20 | 0 | 1 | 1
90 | 4.3423 | O1 | 155 | N7 | 27 | 1 | 1 | 1
91 | 4.4853 | O1 | 155 | N7 | 18 | 0 | 0 | 2
92 | 4.3643 | O1 | 155 | N7 | 18 | 1 | 1 | 2
93 | 4.1976 | O1 | 155 | N7 | 22 | 0 | 0 | 2
94 | 4.9813 | O | 155 | N7 | 10 | 1 | 1 | 2
95 | 4.3479 | O1 | 155 | N7 | 26 | 0 | 0 | 2
96 | 4.4938 | O1 | 199 | N11 | 21 | 0 | 1 | 3
97 | 4.1281 | O | 199 | N11 | 18 | 0 | 1 | 3
98 | 5.3612 | O | 155 | N7 | 23 | 0 | 1 | 2
99 | 5.3336 | O | 199 | N11 | 20 | 0 | 1 | 2
100 | 5.4048 | O | 155 | N7 | 17 | 0 | 1 | 1